## 0.Settings
Parameter | Value
Starting temperature (°C) | 13
Period (sec) | 40
Isotherm length (min) | 20
Step size (°C) | 3
Number of modulations used in calculation | 15
Temperature modulation amplitude (°C) | 0.212
Margin for the first cleanup (in between steps) - user input (°C) | 0.05
Margin for the first cleanup (in between steps) - calculated (°C) | 40
Calculated amplitude of the derived temperature function (°C) | 1.998053
Sampling interval (pts/sec) | 10

## 1.Analysed results
Step.number | Temperature.at.that.modulation | Non.reversing.heat.flow | Reversing.heat.flow
0 | 13 | 0.01725136 | 0.02110865
1 | 16 | 0.01672185 | 0.02126699
2 | 19 | 0.01657299 | 0.02149378
3 | 22 | 0.01663873 | 0.02169269
4 | 25 | 0.01669319 | 0.0219388
5 | 28 | 0.01648538 | 0.0222234
6 | 31 | 0.01636882 | 0.02299714
7 | 34 | 0.01615895 | 0.02355447
8 | 37 | 0.01594525 | 0.02430775
9 | 40 | 0.01585541 | 0.02533785
10 | 43 | 0.01546491 | 0.02652737
11 | 46 | 0.01531366 | 0.02767231
12 | 49 | 0.01501156 | 0.02835343
13 | 52 | 0.01478967 | 0.02873263
14 | 55 | 0.01466658 | 0.02878162
15 | 58 | 0.01417199 | 0.02890317
16 | 61 | 0.01404795 | 0.0289994
17 | 64 | 0.01358944 | 0.02909707
18 | 67 | 0.01315651 | 0.02914779
19 | 70 | 0.01282382 | 0.02930159
20 | 73 | 0.0125626 | 0.02933347
21 | 76 | 0.01247244 | 0.02942594
22 | 79 | 0.01340246 | 0.02942509
23 | 82 | 0.01602975 | 0.02932703
24 | 85 | 0.01593476 | 0.02904572
25 | 88 | 0.01332807 | 0.02885965
26 | 91 | 0.01147919 | 0.02898724
27 | 94 | 0.01030943 | 0.02908141
28 | 97 | 0.009556251 | 0.02923643
29 | 100 | 0.009142637 | 0.02941612
30 | 103 | 0.008621267 | 0.02962166
31 | 106 | 0.007996218 | 0.02980011
32 | 109 | 0.007564159 | 0.03000228
33 | 112 | 0.007111334 | 0.0302622
34 | 115 | 0.006516504 | 0.03044961
35 | 118 | 0.005773433 | 0.0306983
36 | 121 | 0.005106701 | 0.03094333
37 | 124 | 0.004803038 | 0.03117379
38 | 127 | 0.004264844 | 0.03140954
39 | 130 | 0.004044294 | 0.03163423
40 | 133 | 0.003672093 | 0.03182625
41 | 136 | 0.003293206 | 0.03215249
42 | 139 | 0.003022956 | 0.03225236
43 | 142 | 0.002822051 | 0.03241052
44 | 145 | 0.002824493 | 0.03258032
45 | 148 | 0.002695315 | 0.03269722
46 | 151 | 0.001286485 | 0.03243676
47 | 154 | -0.001672196 | 0.03197965
48 | 157 | -0.002517903 | 0.03192677
49 | 160 | -0.003632886 | 0.03200498
50 | 163 | -0.004582757 | 0.03213777
51 | 166 | -0.006505729 | 0.0323129
52 | 169 | -0.006822546 | 0.0323464
53 | 172 | -0.008016267 | 0.03248958
54 | 175 | -0.009001833 | 0.03256415
55 | 178 | -0.009674955 | 0.03266766

## 2.Non-FT calc. RevCp
pattern | avg_heat_flow | RevCpManual | Tref
0 | 0.04189315 | 0.02096699 | 13
0 | 0.04226226 | 0.02115172 | 16
0 | 0.04267549 | 0.02135854 | 19
0 | 0.0431012 | 0.0215716 | 22
0 | 0.04362633 | 0.02183442 | 25
0 | 0.04424528 | 0.0221442 | 28
0 | 0.04581703 | 0.02293084 | 31
0 | 0.04694201 | 0.02349388 | 34
0 | 0.04859706 | 0.02432221 | 37
0 | 0.05070701 | 0.02537821 | 40
0 | 0.05318929 | 0.02662056 | 43
0 | 0.05554851 | 0.02780132 | 46
0 | 0.05697868 | 0.0285171 | 49
0 | 0.05780626 | 0.0289313 | 52
0 | 0.05784554 | 0.02895096 | 55
0 | 0.05809051 | 0.02907356 | 58
0 | 0.05831367 | 0.02918525 | 61
0 | 0.05849728 | 0.02927714 | 64
0 | 0.05876565 | 0.02941146 | 67
0 | 0.05886889232 | 0.02946313 | 70
0 | 0.05908033 | 0.02956895 | 73
0 | 0.05922458 | 0.02964115 | 76
0 | 0.05920674 | 0.02963222 | 79
0 | 0.05902335 | 0.02954043 | 82
0 | 0.05848495 | 0.02927097 | 85
0 | 0.05818515 | 0.02912092 | 88
0 | 0.058283 | 0.0291699 | 91
0 | 0.05848934 | 0.02927317 | 94
0 | 0.05881893 | 0.02943812 | 97
0 | 0.05920041 | 0.02962905 | 100
0 | 0.05962379 | 0.02984095 | 103
0 | 0.05998573 | 0.03002209 | 106
0 | 0.06049166 | 0.0302753 | 109
0 | 0.06098383 | 0.03052163 | 112
0 | 0.06138891 | 0.03072436 | 115
0 | 0.06192007 | 0.03099021 | 118
0 | 0.06239789 | 0.03122935 | 121
0 | 0.062925 | 0.03149316 | 124
0 | 0.06338206 | 0.03172191 | 127
0 | 0.06380343 | 0.0319328 | 130
0 | 0.06429713 | 0.0321799 | 133
0 | 0.06465528 | 0.03235914 | 136
0 | 0.06511804 | 0.03259075 | 139
0 | 0.06551094 | 0.03278739 | 142
0 | 0.06584372 | 0.03295394 | 145
0 | 0.06609579 | 0.0330801 | 148
0 | 0.06550601 | 0.03278492 | 151
0 | 0.06444503 | 0.03225392 | 154
0 | 0.06445387 | 0.03225834 | 157
0 | 0.06464293 | 0.03235296 | 160
0 | 0.06485773 | 0.03246047 | 163
0 | 0.0648353 | 0.03244924 | 166
0 | 0.06515656 | 0.03261003 | 169
0 | 0.06549024 | 0.03277703 | 172
0 | 0.06568604 | 0.03287502 | 175
0 | 0.06598518 | 0.03302474 | 178

## 4.Extrema of sheet 3
pattern | type | index | time | modTemp | modHeatFlow
0 | maxima | 269 | 1.581667 | 13.15039 | 0.0265452309
0 | maxima | 496 | 1.96 | 12.98667 | 0.0286541367
0 | maxima | 847 | 2.545 | 12.92952 | 0.0550771866
0 | maxima | 1251 | 3.218333 | 12.92428 | 0.0543752594
0 | maxima | 1642 | 3.87 | 12.93479 | 0.0570836411
0 | maxima | 2051 | 4.551667 | 12.91122 | 0.0584970322
0 | maxima | 2447 | 5.211667 | 12.9184 | 0.0593374062
0 | maxima | 2845 | 5.875 | 12.92617 | 0.0595140915
0 | maxima | 3247 | 6.545 | 12.91847 | 0.0596189308
0 | maxima | 3650 | 7.216667 | 12.91027 | 0.0595129852
0 | maxima | 4047 | 7.878334 | 12.91764 | 0.0594201012
0 | maxima | 4447 | 8.545 | 12.91824 | 0.0591880493
0 | maxima | 4844 | 9.206667 | 12.92669487 | 0.0593856201
0 | maxima | 5246 | 9.876666 | 12.91763 | 0.0591348152
0 | maxima | 5651 | 10.55167 | 12.90715 | 0.0591449356
0 | maxima | 6051 | 11.21833 | 12.90679 | 0.0592011986
0 | maxima | 6446 | 11.87667 | 12.9203 | 0.0591978569
0 | maxima | 6847 | 12.545 | 12.91738 | 0.0592016983
0 | maxima | 7246 | 13.21 | 12.91902 | 0.0590130348
0 | maxima | 7645 | 13.875 | 12.92253 | 0.0592013969
0 | maxima | 8048 | 14.54667 | 12.90899 | 0.0592362251
0 | maxima | 8447 | 15.21167 | 12.91261 | 0.0592297859
0 | maxima | 8846 | 15.87667 | 12.91802 | 0.0590361023
0 | maxima | 9245 | 16.54167 | 12.92528 | 0.0591379585
0 | maxima | 9647 | 17.21167 | 12.91911 | 0.0591502495
0 | maxima | 10049 | 17.88167 | 12.91014 | 0.0591358643
0 | maxima | 10443 | 18.53833 | 12.9205 | 0.0594168587
0 | maxima | 10850 | 19.21667 | 12.90587 | 0.0587572441
0 | maxima | 11251 | 19.885 | 12.90447 | 0.0588679428
0 | maxima | 11650 | 20.55 | 12.9122 | 0.0587564735
0 | maxima | 12046 | 21.21167 | 12.91613 | 0.0588587608
0 | minima | 370 | 1.75 | 13.099 | 0.0256299953
0 | minima | 668 | 2.246667 | 13.19419 | -0.0068690939
0 | minima | 1048 | 2.88 | 13.13146 | -0.0191183872
0 | minima | 1449 | 3.548333 | 13.14023 | -0.0194519424
0 | minima | 1843 | 4.205 | 13.12711 | -0.0222512283
0 | minima | 2249 | 4.881667 | 13.14828 | -0.0234514523
0 | minima | 2647 | 5.545 | 13.1448 | -0.0240516109
0 | minima | 3049 | 6.215 | 13.14936 | -0.0240535393
0 | minima | 3444 | 6.873333 | 13.135 | -0.0241141663
0 | minima | 3846 | 7.543333 | 13.14191 | -0.0241525955
0 | minima | 4241 | 8.201667 | 13.12523 | -0.0242348022
0 | minima | 4646 | 8.876666 | 13.14045 | -0.0244373379
0 | minima | 5042 | 9.536667 | 13.12701 | -0.0242288876
0 | minima | 5447 | 10.21167 | 13.14259 | -0.0245236435
0 | minima | 5841 | 10.86833 | 13.12808 | -0.0245421352
0 | minima | 6248 | 11.54667 | 13.14752 | -0.0243929214
0 | minima | 6647 | 12.21167 | 13.14195 | -0.0246279945
0 | minima | 7038 | 12.86333 | 13.11461 | -0.0243812313
0 | minima | 7445 | 13.54167 | 13.13625 | -0.02455023
0 | minima | 7843 | 14.205 | 13.12869 | -0.0245029011
0 | minima | 8248 | 14.88 | 13.1418 | -0.0249131565
0 | minima | 8645 | 15.54167 | 13.13341 | -0.0247924194
0 | minima | 9044 | 16.20667 | 13.13615 | -0.0248210945
0 | minima | 9447 | 16.87833 | 13.14604 | -0.024623312
0 | minima | 9843 | 17.53833 | 13.13326 | -0.0244204559
0 | minima | 10244 | 18.20667 | 13.13016 | -0.0245764179
0 | minima | 10646 | 18.87667 | 13.13631 | -0.0251652241
0 | minima | 11046 | 19.54333 | 13.14096 | -0.0249066944
0 | minima | 11448 | 20.21333 | 13.14772 | -0.0250625935
0 | minima | 11848 | 20.88 | 13.14721 | -0.0246171417
0 | minima | 12236 | 21.52833 | 13.11467 | -0.0245553532
1 | maxima | 374 | 23.23 | 15.92368 | 0.0481284828
1 | maxima | 665 | 23.87333 | 15.93485 | 0.0690190735
1 | maxima | 983 | 24.53167 | 15.92298 | 0.071077179
1 | maxima | 1320 | 25.2 | 15.91808 | 0.0689565659
1 | maxima | 1699 | 25.87667 | 15.90513 | 0.0645734177
1 | maxima | 2098 | 26.54167 | 15.91103 | 0.0625412483
1 | maxima | 2501 | 27.21333 | 15.90664 | 0.0607620583
1 | maxima | 2901 | 27.88 | 15.90782 | 0.0601495018
1 | maxima | 3295 | 28.53667 | 15.91855 | 0.0593043823
1 | maxima | 3702 | 29.215 | 15.90644 | 0.0587221565
1 | maxima | 4102 | 29.88333 | 15.90966 | 0.0586865654
1 | maxima | 4500 | 30.54667 | 15.91509 | 0.0590145493
1 | maxima | 4896 | 31.20667 | 15.9177 | 0.0593587837
1 | maxima | 5299 | 31.87833 | 15.90981 | 0.059179287
1 | maxima | 5695 | 32.54 | 15.92321 | 0.0589122581
1 | maxima | 6098 | 33.21167 | 15.9158 | 0.0586112709
1 | maxima | 6500 | 33.88167 | 15.90761 | 0.0589211082
1 | maxima | 6899 | 34.54667 | 15.90897 | 0.0590019379
1 | maxima | 7291 | 35.2 | 15.93273 | 0.0588034935
1 | maxima | 7698 | 35.87833 | 15.91703 | 0.0591105919
1 | maxima | 8094 | 36.53833 | 15.9256 | 0.0592515945
1 | maxima | 8500 | 37.215 | 15.91002 | 0.0586168137
1 | maxima | 8899 | 37.88 | 15.91543 | 0.0588424377
1 | maxima | 9296 | 38.54167 | 15.92008 | 0.0594538918
1 | maxima | 9699 | 39.21333 | 15.90936 | 0.0587084923
1 | maxima | 10098 | 39.87833 | 15.91376 | 0.0591482658
1 | maxima | 10501 | 40.55 | 15.9019 | 0.0590261993
1 | maxima | 10897 | 41.21 | 15.91932 | 0.058999855
1 | maxima | 11298 | 41.87833 | 15.91264 | 0.0593166466
1 | maxima | 11689 | 42.53 | 15.93745 | 0.0590342484
1 | minima | 560 | 23.54 | 16.22242 | -0.0284134789
1 | minima | 861 | 24.2 | 16.17092 | -0.0353826065
1 | minima | 1188 | 24.87333 | 16.16698 | -0.0363445129
1 | minima | 1522 | 25.53667 | 16.14226 | -0.0332577019
1 | minima | 1900 | 26.21167 | 16.15355 | -0.0300576324
1 | minima | 2295 | 26.87 | 16.13398 | -0.0279072971
1 | minima | 2697 | 27.54 | 16.13803 | -0.0265239067
1 | minima | 3101 | 28.21333 | 16.13988 | -0.0258850498
1 | minima | 3494 | 28.86833 | 16.12266 | -0.0261522751
1 | minima | 3894 | 29.535 | 16.12883 | -0.0260040684
1 | minima | 4294 | 30.20333 | 16.13459 | -0.0256389942
1 | minima | 4697 | 30.875 | 16.13778 | -0.0248024235
1 | minima | 5098 | 31.54333 | 16.14074 | -0.0255324612
1 | minima | 5500 | 32.21333 | 16.14454 | -0.0256247692
1 | minima | 5898 | 32.87833 | 16.14809 | -0.0255826874
1 | minima | 6298 | 33.545 | 16.1468 | -0.0252376137
1 | minima | 6692 | 34.20167 | 16.12578 | -0.0256481705
1 | minima | 7095 | 34.87333 | 16.13181 | -0.0254873123
1 | minima | 7494 | 35.53833 | 16.13541 | -0.0257043724
1 | minima | 7896 | 36.20833 | 16.14029 | -0.0251943169
1 | minima | 8297 | 36.87667 | 16.14181 | -0.0256689949
1 | minima | 8690 | 37.53167 | 16.124 | -0.0253516865
1 | minima | 9094 | 38.205 | 16.13713 | -0.0254187546
1 | minima | 9495 | 38.87333 | 16.13207 | -0.0253700714
1 | minima | 9896 | 39.54167 | 16.13935 | -0.0257561169
1 | minima | 10296 | 40.20833 | 16.13607 | -0.0255179691
1 | minima | 10692 | 40.86833 | 16.1268 | -0.026021471
1 | minima | 11087 | 41.52667 | 16.1115 | -0.0254291286
1 | minima | 11494 | 42.205 | 16.13082 | -0.0254747257
1 | minima | 11891 | 42.86667 | 16.12364 | -0.025808672
2 | maxima | 330 | 44.61167 | 19.00905 | 0.0465115738
2 | maxima | 624 | 45.215 | 18.89865 | 0.0659041367
2 | maxima | 963 | 45.87333 | 18.89331 | 0.0698266983
2 | maxima | 1301 | 46.545 | 18.8848 | 0.0705513687
2 | maxima | 1648 | 47.2 | 18.91918 | 0.0670216904
2 | maxima | 2049 | 47.87 | 18.91462 | 0.063801609
2 | maxima | 2452 | 48.54167 | 18.91364 | 0.0617632446
2 | maxima | 2852 | 49.20833 | 18.91671 | 0.0606205635
2 | maxima | 3251 | 49.87333 | 18.92292 | 0.0596348953
2 | maxima | 3650 | 50.53833 | 18.92282 | 0.0596869202
2 | maxima | 4054 | 51.21167 | 18.90878 | 0.0593669586
2 | maxima | 4453 | 51.87667 | 18.9119 | 0.0594157257
2 | maxima | 4851 | 52.54 | 18.91817 | 0.0593410683
2 | maxima | 5252 | 53.20833 | 18.91647 | 0.0594557495
2 | maxima | 5654 | 53.87833 | 18.91429 | 0.0591288948
2 | maxima | 6051 | 54.54 | 18.91703 | 0.0596658249
2 | maxima | 6453 | 55.21 | 18.91067 | 0.0597433586
2 | maxima | 6855 | 55.88 | 18.90516 | 0.0593038483
2 | maxima | 7252 | 56.54167 | 18.91946 | 0.0593942604
2 | maxima | 7653 | 57.21 | 18.91661 | 0.0593659363
2 | maxima | 8045 | 57.86333 | 18.93885 | 0.0593502693
2 | maxima | 8452 | 58.54167 | 18.91627 | 0.059339344
2 | maxima | 8851 | 59.20667 | 18.91963 | 0.0593634987
2 | maxima | 9256 | 59.88167 | 18.91032 | 0.0591860771
2 | maxima | 9653 | 60.54333 | 18.91292 | 0.0593400345
2 | maxima | 10049 | 61.20333 | 18.92432 | 0.059600132
2 | maxima | 10455 | 61.88 | 18.91154 | 0.0589523392
2 | maxima | 10851 | 62.54 | 18.91901 | 0.0593653679
2 | maxima | 11252 | 63.20833 | 18.91512 | 0.0591743279
2 | maxima | 11652 | 63.875 | 18.91659 | 0.0594106216
2 | maxima | 12032 | 64.50833 | 18.98527 | 0.0567262764
2 | minima | 490 | 44.87833 | 19.21881 | -0.0195208836
2 | minima | 819 | 45.54 | 19.16479 | -0.0349816589
2 | minima | 1162 | 46.205 | 19.16722 | -0.0380865173
2 | minima | 1497 | 46.87167 | 19.15401 | -0.035968277
2 | minima | 1852 | 47.54 | 19.14637 | -0.0318124275
2 | minima | 2247 | 48.2 | 19.1315 | -0.0297929668
2 | minima | 2649 | 48.87 | 19.13477 | -0.0278800011
2 | minima | 3053 | 49.54333 | 19.1431 | -0.0270902061
2 | minima | 3450 | 50.205 | 19.13854 | -0.0258185196
2 | minima | 3853 | 50.87667 | 19.13979 | -0.0257893753
2 | minima | 4249 | 51.53667 | 19.12986 | -0.0258280487
2 | minima | 4652 | 52.20833 | 19.13822 | -0.0259167728
2 | minima | 5047 | 52.86667 | 19.12582 | -0.025896389
2 | minima | 5450 | 53.53833 | 19.13365 | -0.0259709225
2 | minima | 5850 | 54.205 | 19.13664 | -0.0257766743
2 | minima | 6250 | 54.87167 | 19.13304 | -0.0260360031
2 | minima | 6650 | 55.53833 | 19.13025 | -0.0261181278
2 | minima | 7054 | 56.21167 | 19.14567 | -0.0262816715
2 | minima | 7446 | 56.865 | 19.12692 | -0.0261805897
2 | minima | 7849 | 57.53667 | 19.1346 | -0.0260537148
2 | minima | 8249 | 58.20333 | 19.13254 | -0.0261421642
2 | minima | 8651 | 58.87333 | 19.13711 | -0.025900713
2 | minima | 9044 | 59.52833 | 19.11906 | -0.0264952946
2 | minima | 9449 | 60.20333 | 19.13336 | -0.0257395668
2 | minima | 9855 | 60.88 | 19.14451 | -0.0256631184
2 | minima | 10256 | 61.54833 | 19.15056 | -0.0259515114
2 | minima | 10647 | 62.2 | 19.12856 | -0.0256662846
2 | minima | 11052 | 62.875 | 19.13841 | -0.0257389221
2 | minima | 11451 | 63.54 | 19.13831 | -0.0261206703
2 | minima | 11848 | 64.20167 | 19.13001 | -0.0260663929
3 | maxima | 290 | 66.035 | 22.14227 | 0.02388484
3 | maxima | 525 | 66.53667 | 21.88899 | 0.0655316544
3 | maxima | 886 | 67.2 | 21.89223 | 0.0697016525
3 | maxima | 1229 | 67.87167 | 21.88641 | 0.0718385925
3 | maxima | 1574 | 68.535 | 21.91104 | 0.0679069214
3 | maxima | 1949 | 69.20667 | 21.90643 | 0.0650027542
3 | maxima | 2348 | 69.87166 | 21.91628 | 0.0626680794
3 | maxima | 2752 | 70.545 | 21.90521 | 0.0609697952
3 | maxima | 3148 | 71.205 | 21.92265 | 0.0600905991
3 | maxima | 3553 | 71.88 | 21.90467 | 0.0596478691
3 | maxima | 3950 | 72.54167 | 21.91524 | 0.0595457726
3 | maxima | 4346 | 73.20334 | 21.92348 | 0.0597400475
3 | maxima | 4752 | 73.88 | 21.90504 | 0.059613903
3 | maxima | 5148 | 74.54 | 21.91673 | 0.0596367226
3 | maxima | 5551 | 75.21167 | 21.91008 | 0.0594228592
3 | maxima | 5949 | 75.875 | 21.91475 | 0.0594914856
3 | maxima | 6347 | 76.53833 | 21.91636 | 0.0595404816
3 | maxima | 6749 | 77.20833 | 21.91081 | 0.0599763718
3 | maxima | 7141 | 77.86333 | 21.93624 | 0.0595844269
3 | maxima | 7546 | 78.53833 | 21.92417 | 0.0598539391
3 | maxima | 7949 | 79.21 | 21.90493 | 0.0606086006
3 | maxima | 8347 | 79.87333 | 21.91145 | 0.059453289
3 | maxima | 8750 | 80.545 | 21.90958 | 0.0596103516
3 | maxima | 9147 | 81.20667 | 21.92805 | 0.0593780212
3 | maxima | 9547 | 81.87333 | 21.92046 | 0.059788681
3 | maxima | 9948 | 82.54167 | 21.91802 | 0.0595416412
3 | maxima | 10353 | 83.21667 | 21.90161 | 0.0599289246
3 | maxima | 10749 | 83.87667 | 21.91123 | 0.0598339233
3 | maxima | 11149 | 84.54333 | 21.91341 | 0.0597418022
3 | maxima | 11547 | 85.20667 | 21.91782 | 0.0598645401
3 | maxima | 11948 | 85.875 | 21.91574 | 0.0596470833
3 | minima | 403 | 66.22333 | 22.26107 | -0.003578372
3 | minima | 725 | 66.87 | 22.14346 | -0.0364777374
3 | minima | 1090 | 67.54 | 22.16533 | -0.0396817741
3 | minima | 1425 | 68.19833 | 22.14443 | -0.0385369987
3 | minima | 1772 | 68.865 | 22.13857 | -0.0336677017
3 | minima | 2146 | 69.535 | 22.13667 | -0.0314781208
3 | minima | 2552 | 70.21167 | 22.15006 | -0.028232048
3 | minima | 2941 | 70.86 | 22.11723 | -0.0277654724
3 | minima | 3350 | 71.54167 | 22.14247 | -0.0267849026
3 | minima | 3744 | 72.19833 | 22.12265 | -0.0268002872
3 | minima | 4149 | 72.87333 | 22.13877 | -0.0265441761
3 | minima | 4548 | 73.54 | 22.13902 | -0.0267883053
3 | minima | 4950 | 74.21 | 22.14382 | -0.0266688519
3 | minima | 5345 | 74.86833 | 22.13149 | -0.0268117504
3 | minima | 5752 | 75.54666 | 22.14868 | -0.0263237839
3 | minima | 6148 | 76.20667 | 22.13832 | -0.0265316658
3 | minima | 6548 | 76.87333 | 22.13542 | -0.0265195217
3 | minima | 6946 | 77.53833 | 22.13495 | -0.0268104286
3 | minima | 7348 | 78.20833 | 22.14589 | -0.0265436172
3 | minima | 7748 | 78.875 | 22.14442 | -0.0264385986
3 | minima | 8149 | 79.54333 | 22.13517 | -0.026629343
3 | minima | 8545 | 80.20334 | 22.13279 | -0.0269228649
3 | minima | 8952 | 80.88167 | 22.15759 | -0.0265677299
3 | minima | 9345 | 81.53667 | 22.1398 | -0.0260954914
3 | minima | 9749 | 82.21 | 22.14585 | -0.0262066116
3 | minima | 10145 | 82.87 | 22.13596 | -0.0261029606
3 | minima | 10549 | 83.54333 | 22.14299 | -0.026322155
3 | minima | 10949 | 84.21 | 22.14541 | -0.0265330162
3 | minima | 11349 | 84.87667 | 22.14515 | -0.0264285526
3 | minima | 11748 | 85.54167 | 22.14072 | -0.0266426449
4 | maxima | 252 | 87.51333 | 25.15925 | 0.0238320389
4 | maxima | 472 | 87.88 | 24.9186 | 0.0567221718
4 | maxima | 800 | 88.53667 | 24.90825 | 0.0689339371
4 | maxima | 1125 | 89.2 | 24.89994 | 0.0731270752
4 | maxima | 1462 | 89.87 | 24.89865 | 0.0711230164
4 | maxima | 1824 | 90.53667 | 24.9126 | 0.0663560638
4 | maxima | 2230 | 91.215 | 24.89188 | 0.0639576797
4 | maxima | 2624 | 91.87166 | 24.91455 | 0.0619497147
4 | maxima | 3025 | 92.54 | 24.91466 | 0.0606168556
4 | maxima | 3429 | 93.21333 | 24.90584 | 0.060098774
4 | maxima | 3821 | 93.86667 | 24.92464 | 0.0600913391
4 | maxima | 4224 | 94.53833 | 24.91346 | 0.0598858871
4 | maxima | 4624 | 95.205 | 24.91892 | 0.059888958
4 | maxima | 5026 | 95.875 | 24.91823 | 0.0597458763
4 | maxima | 5425 | 96.54 | 24.91772 | 0.0600911217
4 | maxima | 5825 | 97.20667 | 24.91705 | 0.0603309212
4 | maxima | 6225 | 97.87333 | 24.91201 | 0.0601778984
4 | maxima | 6623 | 98.53667 | 24.91944 | 0.060432354
4 | maxima | 7023 | 99.20334 | 24.92048 | 0.0603467522
4 | maxima | 7423 | 99.87 | 24.92234 | 0.0603143463
4 | maxima | 7831 | 100.55 | 24.90034 | 0.0602425003
4 | maxima | 8224 | 101.205 | 24.9179 | 0.0604322281
4 | maxima | 8623 | 101.87 | 24.92275 | 0.0603803635
4 | maxima | 9030 | 102.5483 | 24.90225 | 0.0602908745
4 | maxima | 9425 | 103.2067 | 24.91804 | 0.0603157234
4 | maxima | 9826 | 103.875 | 24.9138 | 0.0602416077
4 | maxima | 10222 | 104.5367 | 24.92454 | 0.0601991425
4 | maxima | 10622 | 105.2033 | 24.92251 | 0.0603932495
4 | maxima | 11022 | 105.8717 | 24.92101 | 0.0600320969
4 | maxima | 11417 | 106.53 | 24.93336 | 0.0602354355
4 | maxima | 11823 | 107.2067 | 24.91648 | 0.0603106003
4 | minima | 319 | 87.625 | 25.2112 | 0.0021499333
4 | minima | 665 | 88.20167 | 25.17822 | -0.0322088089
4 | minima | 990 | 88.855 | 25.14195 | -0.0395717659
4 | minima | 1320 | 89.525 | 25.13855 | -0.040911171
4 | minima | 1654 | 90.19 | 25.1202 | -0.0370423851
4 | minima | 2019 | 90.86333 | 25.13425 | -0.0329584198
4 | minima | 2421 | 91.53333 | 25.13259 | -0.0305043049
4 | minima | 2825 | 92.20667 | 25.14124 | -0.0286895103
4 | minima | 3221 | 92.86667 | 25.13063 | -0.0277166672
4 | minima | 3628 | 93.545 | 25.14738 | -0.0270947247
4 | minima | 4024 | 94.205 | 25.13371 | -0.0268807659
4 | minima | 4427 | 94.87667 | 25.14271 | -0.027410471
4 | minima | 4824 | 95.53833 | 25.14042 | -0.0272869434
4 | minima | 5223 | 96.20334 | 25.13886 | -0.0269279785
4 | minima | 5626 | 96.875 | 25.14604 | -0.0270735207
4 | minima | 6028 | 97.545 | 25.14752388 | -0.0268465843
4 | minima | 6429 | 98.21333 | 25.149 | -0.0268207321
4 | minima | 6826 | 98.875 | 25.14146 | -0.0269025517
4 | minima | 7225 | 99.54 | 25.14009 | -0.0269689331
4 | minima | 7624 | 100.205 | 25.13829 | -0.0269456539
4 | minima | 8024 | 100.8717 | 25.13689 | -0.0268151703
4 | minima | 8421 | 101.5333 | 25.12951 | -0.0268335972
4 | minima | 8822 | 102.2017 | 25.13226 | -0.0268268967
4 | minima | 9218 | 102.8617 | 25.11942 | -0.0272894135
4 | minima | 9625 | 103.54 | 25.14105 | -0.0269793053
4 | minima | 10025 | 104.2067 | 25.14203 | -0.0269271278
4 | minima | 10423 | 104.8717 | 25.1396 | -0.0268943958
4 | minima | 10822 | 105.5383 | 25.13783 | -0.027057991
4 | minima | 11221 | 106.2033 | 25.13389 | -0.0269768066
4 | minima | 11621 | 106.87 | 25.13456 | -0.0274273338
4 | minima | 12016 | 107.5283 | 25.11389 | -0.0263866119
5 | maxima | 398 | 109.225 | 27.90813 | 0.0480356789
5 | maxima | 692 | 109.87 | 27.93022 | 0.0702511292
5 | maxima | 1001 | 110.525 | 27.93184 | 0.0733140945
5 | maxima | 1339 | 111.2 | 27.90937 | 0.0709827957
5 | maxima | 1713 | 111.8783 | 27.89203 | 0.0665103989
5 | maxima | 2109 | 112.5383 | 27.91029 | 0.0641207886
5 | maxima | 2508 | 113.2033 | 27.92138 | 0.0621994324
5 | maxima | 2910 | 113.8733 | 27.91332 | 0.0612188606
5 | maxima | 3313 | 114.545 | 27.90471 | 0.0603520432
5 | maxima | 3710 | 115.2067 | 27.91344 | 0.060438652
5 | maxima | 4107 | 115.8683 | 27.92197 | 0.0603432617
5 | maxima | 4509 | 116.5383 | 27.91665 | 0.0604767418
5 | maxima | 4910 | 117.2067 | 27.91498 | 0.0605765877
5 | maxima | 5312 | 117.8783 | 27.90714 | 0.0606133766
5 | maxima | 5704 | 118.5317 | 27.92961 | 0.0604977417
5 | maxima | 6107 | 119.2033 | 27.92083 | 0.0606546173
5 | maxima | 6508 | 119.8717 | 27.91869 | 0.0606457596
5 | maxima | 6913 | 120.5467 | 27.90199 | 0.0610147552
5 | maxima | 7304 | 121.1983 | 27.9241 | 0.0605135956
5 | maxima | 7698 | 121.855 | 27.94704 | 0.0603490219
5 | maxima | 8111 | 122.5433 | 27.9102 | 0.060978756
5 | maxima | 8510 | 123.2083 | 27.91267 | 0.0607718124
5 | maxima | 8912 | 123.88 | 27.90738 | 0.0607554131
5 | maxima | 9313 | 124.5483 | 27.90014 | 0.0607861633
5 | maxima | 9703 | 125.1983 | 27.92834 | 0.0605359802
5 | maxima | 10105 | 125.8683 | 27.92397 | 0.0612723503
5 | maxima | 10509 | 126.5417 | 27.89915 | 0.0605158577
5 | maxima | 10906 | 127.2033 | 27.91396 | 0.060575798
5 | maxima | 11306 | 127.87 | 27.92509 | 0.0605306931
5 | maxima | 11710 | 128.5433 | 27.91532 | 0.0608003845
5 | minima | 583 | 109.5333 | 28.21035 | -0.0327126274
5 | minima | 891 | 110.2017 | 28.18887 | -0.0400421181
5 | minima | 1207 | 110.8683 | 28.16536 | -0.0405158501
5 | minima | 1535 | 111.5267 | 28.13105 | -0.0370311127
5 | minima | 1909 | 112.205 | 28.14863 | -0.032977623
5 | minima | 2306 | 112.8667 | 28.13651 | -0.0311029167
5 | minima | 2706 | 113.5333 | 28.1345 | -0.0290756588
5 | minima | 3106 | 114.2 | 28.12846 | -0.0282982407
5 | minima | 3507 | 114.8683 | 28.13221 | -0.0281557961
5 | minima | 3912 | 115.5433 | 28.14648 | -0.0279741726
5 | minima | 4302 | 116.1933 | 28.11798 | -0.0281476269
5 | minima | 4708 | 116.87 | 28.13681 | -0.028044363
5 | minima | 5107 | 117.5367 | 28.13775 | -0.0279429512
5 | minima | 5502 | 118.195 | 28.1213 | -0.027824276
5 | minima | 5909 | 118.8733 | 28.14092 | -0.0278326244
5 | minima | 6309 | 119.54 | 28.14153 | -0.0280147076
5 | minima | 6700 | 120.1917 | 28.117 | -0.0279186306
5 | minima | 7110 | 120.875 | 28.13955 | -0.0275785217
5 | minima | 7510 | 121.5417 | 28.1418 | -0.0278033886
5 | minima | 7910 | 122.2083 | 28.14848 | -0.0280042629
5 | minima | 8311 | 122.8767 | 28.14795 | -0.0276254692
5 | minima | 8706 | 123.5367 | 28.13887 | -0.0278842716
5 | minima | 9104 | 124.2 | 28.13126 | -0.027590477
5 | minima | 9505 | 124.8683 | 28.13021 | -0.0276221561
5 | minima | 9912 | 125.5467 | 28.15528 | -0.0276233864
5 | minima | 10308 | 126.2067 | 28.13055 | -0.0268097401
5 | minima | 10702 | 126.8633 | 28.11897 | -0.0282808456
5 | minima | 11108 | 127.54 | 28.14182 | -0.0285029163
5 | minima | 11501 | 128.195 | 28.1299 | -0.027921751
5 | minima | 11908 | 128.8733 | 28.14684 | -0.027764492
6 | maxima | 338 | 130.5767 | 30.97172 | 0.0503765488
6 | maxima | 636 | 131.2067 | 30.9197 | 0.0691949234
6 | maxima | 965 | 131.8633 | 30.91531 | 0.0725222015
6 | maxima | 1306 | 132.5367 | 30.90113 | 0.0720765762
6 | maxima | 1666 | 133.205 | 30.90773 | 0.0680743484
6 | maxima | 2065 | 133.87 | 30.91346 | 0.0654102783
6 | maxima | 2469 | 134.5433 | 30.90595 | 0.0635529022
6 | maxima | 2870 | 135.2117 | 30.90637 | 0.0622198753
6 | maxima | 3270 | 135.8783 | 30.90732 | 0.0617739449
6 | maxima | 3660 | 136.53 | 30.93401 | 0.0617252502
6 | maxima | 4060 | 137.1967 | 30.93366 | 0.0616569862
6 | maxima | 4460 | 137.8633 | 30.9342 | 0.0621628304
6 | maxima | 4863 | 138.535 | 30.92677 | 0.0615662766
6 | maxima | 5264 | 139.2033 | 30.91951 | 0.0622815933
6 | maxima | 5665 | 139.8717 | 30.91811 | 0.061715416
6 | maxima | 6061 | 140.5317 | 30.93186 | 0.0626990395
6 | maxima | 6465 | 141.205 | 30.91953 | 0.0620257072
6 | maxima | 6867 | 141.875 | 30.90996 | 0.0623957939
6 | maxima | 7254 | 142.52 | 30.94821 | 0.0619391747
6 | maxima | 7665 | 143.205 | 30.92163 | 0.0621184082
6 | maxima | 8065 | 143.8717 | 30.92122 | 0.0621776352
6 | maxima | 8466 | 144.5417 | 30.91364 | 0.0621707916
6 | maxima | 8863 | 145.2033 | 30.92129 | 0.0619015007
6 | maxima | 9266 | 145.875 | 30.9142 | 0.0621970558
6 | maxima | 9668 | 146.545 | 30.90836 | 0.0619403648
6 | maxima | 10062 | 147.2017 | 30.92599 | 0.0621668282
6 | maxima | 10466 | 147.875 | 30.91444 | 0.0622767334
6 | maxima | 10862 | 148.535 | 30.92178 | 0.0622283936
6 | maxima | 11267 | 149.21 | 30.90989 | 0.0620585251
6 | maxima | 11665 | 149.8733 | 30.91463 | 0.0621662636
6 | maxima | 12017 | 150.46 | 31.08763 | 0.0494211006
6 | minima | 516 | 130.8733 | 31.21685 | -0.0291320305
6 | minima | 837 | 131.5417 | 31.17997 | -0.0399891167
6 | minima | 1169 | 132.2033 | 31.16392 | -0.0423344078
6 | minima | 1502 | 132.8633 | 31.13771 | -0.039604641
6 | minima | 1868 | 133.5417 | 31.15389 | -0.0353709335
6 | minima | 2267 | 134.2067 | 31.14393 | -0.033108078
6 | minima | 2663 | 134.8667 | 31.12933 | -0.0313770123
6 | minima | 3068 | 135.5417 | 31.14416 | -0.030348402
6 | minima | 3456 | 136.19 | 31.11009 | -0.0300382614
6 | minima | 3868 | 136.8767 | 31.14627 | -0.0296709423
6 | minima | 4258 | 137.5267 | 31.11942 | -0.0299179173
6 | minima | 4665 | 138.205 | 31.13652 | -0.0295433865
6 | minima | 5065 | 138.8717 | 31.13788 | -0.0292100601
6 | minima | 5469 | 139.545 | 31.14658 | -0.0294797211
6 | minima | 5868 | 140.21 | 31.14718 | -0.0296290855
6 | minima | 6266 | 140.8733 | 31.13943 | -0.0294922218
6 | minima | 6667 | 141.5417 | 31.14148 | -0.0295009537
6 | minima | 7064 | 142.2033 | 31.12828 | -0.0295789566
6 | minima | 7464 | 142.87 | 31.13625 | -0.0301290131
6 | minima | 7868 | 143.5433 | 31.15006 | -0.0294679089
6 | minima | 8263 | 144.2017 | 31.13304 | -0.029584219
6 | minima | 8658 | 144.8617 | 31.11873 | -0.0296123199
6 | minima | 9064 | 145.5383 | 31.13826 | -0.029452713
6 | minima | 9466 | 146.2083 | 31.1422 | -0.0292693672
6 | minima | 9868 | 146.8783 | 31.14986 | -0.0292996445
6 | minima | 10260 | 147.5317 | 31.12879 | -0.0293081055
6 | minima | 10668 | 148.2117 | 31.14669 | -0.0291971664
6 | minima | 11064 | 148.8717 | 31.1373 | -0.0297204742
6 | minima | 11465 | 149.54 | 31.13871 | -0.0292775135
6 | minima | 11868 | 150.2117 | 31.14963 | -0.0296496696
7 | maxima | 312 | 151.9933 | 34.06623 | 0.0361779556
7 | maxima | 595 | 152.5467 | 33.87962 | 0.0669330597
7 | maxima | 945 | 153.1967 | 33.89588 | 0.0730055542
7 | maxima | 1285 | 153.87 | 33.88801 | 0.0754802704
7 | maxima | 1633 | 154.5417 | 33.89246 | 0.0720168304
7 | maxima | 2019 | 155.2083 | 33.89777 | 0.0683494492
7 | maxima | 2420 | 155.8767 | 33.90298 | 0.0657895813
7 | maxima | 2817 | 156.5383 | 33.91571 | 0.0643584747
7 | maxima | 3217 | 157.205 | 33.92175 | 0.0632101898
7 | maxima | 3617 | 157.8717 | 33.91294 | 0.0633422813
7 | maxima | 4016 | 158.5367 | 33.91534 | 0.0623520164
7 | maxima | 4412 | 159.1967 | 33.93416 | 0.0630845871
7 | maxima | 4817 | 159.8717 | 33.91953 | 0.0627384834
7 | maxima | 5220 | 160.5433 | 33.91315 | 0.0630243263
7 | maxima | 5615 | 161.2017 | 33.92376 | 0.0629970093
7 | maxima | 6017 | 161.8717 | 33.92409 | 0.0628023605
7 | maxima | 6417 | 162.5383 | 33.91768 | 0.0632164879
7 | maxima | 6817 | 163.205 | 33.91899 | 0.0633578568
7 | maxima | 7216 | 163.87 | 33.91859 | 0.0633221321
7 | maxima | 7616 | 164.5367 | 33.92241 | 0.0630295868
7 | maxima | 8016 | 165.2033 | 33.92194 | 0.0635117989
7 | maxima | 8416 | 165.87 | 33.92282 | 0.0634190712
7 | maxima | 8819 | 166.5417 | 33.90954 | 0.0635878334
7 | maxima | 9219 | 167.2083 | 33.89162 | 0.0628547287
7 | maxima | 9621 | 167.8783 | 33.90451 | 0.0625189896
7 | maxima | 10016 | 168.5367 | 33.92772 | 0.0626213303
7 | maxima | 10418 | 169.2067 | 33.92368 | 0.063068821
7 | maxima | 10817 | 169.8717 | 33.92385 | 0.0635380287
7 | maxima | 11214 | 170.535 | 33.92683 | 0.0629760056
7 | maxima | 11620 | 171.2117 | 33.90601 | 0.062929184
7 | maxima | 12016 | 171.8717 | 33.91589 | 0.0632005806
7 | minima | 450 | 152.2233 | 34.23767 | -0.0171050587
7 | minima | 788 | 152.8683 | 34.15041 | -0.0414544525
7 | minima | 1151 | 153.54 | 34.16995 | -0.045936306
7 | minima | 1478 | 154.1917 | 34.13131 | -0.044262207
7 | minima | 1826 | 154.8633 | 34.13294 | -0.0388915787
7 | minima | 2218 | 155.54 | 34.14888 | -0.0359286423
7 | minima | 2621 | 156.2117 | 34.15389 | -0.0335518951
7 | minima | 3016 | 156.87 | 34.13729 | -0.0321367416
7 | minima | 3415 | 157.535 | 34.1342 | -0.0310608845
7 | minima | 3815 | 158.2017 | 34.12376 | -0.0307774506
7 | minima | 4219 | 158.875 | 34.14249 | -0.0313681564
7 | minima | 4618 | 159.54 | 34.1428 | -0.0310493164
7 | minima | 5020 | 160.21 | 34.14668 | -0.0309319458
7 | minima | 5420 | 160.8767 | 34.14534 | -0.0305343552
7 | minima | 5816 | 161.5367 | 34.13792 | -0.0310281162
7 | minima | 6220 | 162.21 | 34.14825 | -0.0302658062
7 | minima | 6615 | 162.8683 | 34.13301 | -0.030759943
7 | minima | 7021 | 163.545 | 34.14743 | -0.0306258221
7 | minima | 7414 | 164.2 | 34.12827 | -0.0309772758
7 | minima | 7819 | 164.875 | 34.14784 | -0.0305425835
7 | minima | 8220 | 165.5433 | 34.14607 | -0.0308727245
7 | minima | 8620 | 166.21 | 34.14662 | -0.0306493568
7 | minima | 9019 | 166.875 | 34.12745 | -0.0296009579
7 | minima | 9421 | 167.545 | 34.13914 | -0.0315936203
7 | minima | 9819 | 168.2083 | 34.14864 | -0.0314444656
7 | minima | 10216 | 168.87 | 34.14344 | -0.0309496307
7 | minima | 10617 | 169.5383 | 34.14735 | -0.0310257778
7 | minima | 11020 | 170.2117 | 34.15114 | -0.0306844406
7 | minima | 11418 | 170.875 | 34.14455 | -0.0305371399
7 | minima | 11817 | 171.54 | 34.14086 | -0.0307154331
8 | maxima | 269 | 173.4117 | 37.15667 | 0.0201512871
8 | maxima | 476 | 173.8717 | 36.8977 | 0.0683638458
8 | maxima | 836 | 174.5333 | 36.89557 | 0.0741558228
8 | maxima | 1176 | 175.195 | 36.90768 | 0.076598465
8 | maxima | 1531 | 175.87 | 36.9035 | 0.0732951813
8 | maxima | 1913 | 176.5383 | 36.90836 | 0.0698433228
8 | maxima | 2316 | 177.2117 | 36.90308 | 0.0674856873
8 | maxima | 2710 | 177.8683 | 36.92136 | 0.0659212036
8 | maxima | 3115 | 178.5433 | 36.90762 | 0.0648633118
8 | maxima | 3511 | 179.2033 | 36.91937 | 0.0646837692
8 | maxima | 3916 | 179.8783 | 36.90614 | 0.0644421234
8 | maxima | 4318 | 180.5483 | 36.89929 | 0.064253624
8 | maxima | 4714 | 181.2083 | 36.91506 | 0.0643948364
8 | maxima | 5111 | 181.87 | 36.92278 | 0.0646545715
8 | maxima | 5512 | 182.5383 | 36.91573 | 0.0645042267
8 | maxima | 5912 | 183.205 | 36.91774 | 0.0649509583
8 | maxima | 6309 | 183.8667 | 36.9184 | 0.0648376846
8 | maxima | 6715 | 184.545 | 36.90784 | 0.0642119675
8 | maxima | 7113 | 185.2083 | 36.91492 | 0.0646006851
8 | maxima | 7511 | 185.8733 | 36.91603 | 0.0644528122
8 | maxima | 7909 | 186.5367 | 36.92072 | 0.0643896866
8 | maxima | 8307 | 187.2 | 36.92747 | 0.0647419739
8 | maxima | 8706 | 187.865 | 36.92993927 | 0.0647941895
8 | maxima | 9107 | 188.5333 | 36.92585 | 0.0646066818
8 | maxima | 9514 | 189.2117 | 36.90588 | 0.0642235718
8 | maxima | 9908 | 189.8683 | 36.92532 | 0.0645783005
8 | maxima | 10310 | 190.5383 | 36.91355 | 0.0642870789
8 | maxima | 10709 | 191.2033 | 36.91654 | 0.0644149246
8 | maxima | 11113 | 191.8767 | 36.90841 | 0.0644548569
8 | maxima | 11515 | 192.5467 | 36.89851 | 0.0648126373
8 | maxima | 11908 | 193.2033 | 36.92543 | 0.0641855774
8 | minima | 356 | 173.5567 | 37.26134 | -0.0093734465
8 | minima | 673 | 174.2 | 37.14364 | -0.0425019188
8 | minima | 1042 | 174.8767 | 37.17348 | -0.0463178024
8 | minima | 1378 | 175.5317 | 37.14503479 | -0.0454291725
8 | minima | 1728 | 176.1983 | 37.13712 | -0.0405882301
8 | minima | 2110 | 176.8667 | 37.13896 | -0.0374400826
8 | minima | 2515 | 177.5433 | 37.15086 | -0.0349192657
8 | minima | 2912 | 178.205 | 37.13923 | -0.0337100983
8 | minima | 3310 | 178.8683 | 37.1315 | -0.0327953453
8 | minima | 3707 | 179.53 | 37.1238 | -0.0329517555
8 | minima | 4112 | 180.205 | 37.1378 | -0.0328028641
8 | minima | 4509 | 180.8667 | 37.12943 | -0.0326834412
8 | minima | 4910 | 181.535 | 37.13702 | -0.0324259567
8 | minima | 5314 | 182.2083 | 37.14303 | -0.0323007507
8 | minima | 5715 | 182.8767 | 37.1475 | -0.0327765961
8 | minima | 6113 | 183.54 | 37.13688 | -0.0321123199
8 | minima | 6517 | 184.2133 | 37.14837 | -0.0327760811
8 | minima | 6913 | 184.875 | 37.14771 | -0.0328693161
8 | minima | 7309 | 185.535 | 37.13442 | -0.0323786469
8 | minima | 7713 | 186.21 | 37.14699 | -0.0324549789
8 | minima | 8106 | 186.865 | 37.12872 | -0.0325893173
8 | minima | 8508 | 187.535 | 37.13539505 | -0.0324847946
8 | minima | 8908 | 188.2017 | 37.13152 | -0.0324200058
8 | minima | 9308 | 188.8683 | 37.13297 | -0.0327341766
8 | minima | 9708 | 189.535 | 37.13476 | -0.0327964821
8 | minima | 10105 | 190.1967 | 37.1213 | -0.0322372169
8 | minima | 10506 | 190.865 | 37.12299 | -0.0326115723
8 | minima | 10911 | 191.54 | 37.1418 | -0.0325796852
8 | minima | 11305 | 192.1967 | 37.12447 | -0.0328329048
8 | minima | 11707 | 192.8683 | 37.1324 | -0.0335365868
9 | maxima | 277 | 194.9583 | 40.1468 | 0.0230312595
9 | maxima | 434 | 195.2217 | 39.91206 | 0.0530184593
9 | maxima | 737 | 195.8667 | 39.9208 | 0.0796179276
9 | maxima | 1062 | 196.54 | 39.8895 | 0.0815174637
9 | maxima | 1394 | 197.2017 | 39.90113 | 0.0789741898
9 | maxima | 1761 | 197.87 | 39.90729 | 0.0733748169
9 | maxima | 2166 | 198.545 | 39.89727 | 0.0710358963
9 | maxima | 2567 | 199.2133 | 39.89438 | 0.0684844131
9 | maxima | 2964 | 199.875 | 39.90738 | 0.0671194305
9 | maxima | 3362 | 200.5383 | 39.91922 | 0.0665971146
9 | maxima | 3764 | 201.2083 | 39.91317 | 0.0664812393
9 | maxima | 4165 | 201.8767 | 39.91069 | 0.0664016953
9 | maxima | 4563 | 202.54 | 39.91634 | 0.0661561661
9 | maxima | 4961 | 203.205 | 39.91873 | 0.0662793427
9 | maxima | 5355 | 203.8617 | 39.93462 | 0.0668120117
9 | maxima | 5763 | 204.5417 | 39.91319 | 0.0664154739
9 | maxima | 6165 | 205.2117 | 39.90712 | 0.0667350235
9 | maxima | 6563 | 205.875 | 39.91208 | 0.0667559128
9 | maxima | 6964 | 206.545 | 39.90495 | 0.0665297699
9 | maxima | 7365 | 207.2133 | 39.9032 | 0.0664777908
9 | maxima | 7763 | 207.8767 | 39.91082 | 0.0664559174
9 | maxima | 8164 | 208.545 | 39.90799 | 0.0665270462
9 | maxima | 8561 | 209.2067 | 39.91513 | 0.0667460175
9 | maxima | 8962 | 209.875 | 39.91058 | 0.0665791016
9 | maxima | 9367 | 210.55 | 39.89589 | 0.0663559952
9 | maxima | 9765 | 211.2133 | 39.89638 | 0.0673333969
9 | maxima | 10163 | 211.8767 | 39.89314 | 0.0658891144
9 | maxima | 10560 | 212.5383 | 39.91858 | 0.0655358429
9 | maxima | 10957 | 213.2 | 39.93273 | 0.0666284637
9 | maxima | 11363 | 213.8767 | 39.91105 | 0.066504631
9 | maxima | 11758 | 214.5367 | 39.91758 | 0.0665219727
9 | minima | 325 | 195.04 | 40.13487 | 0.0198940678
9 | minima | 625 | 195.54 | 40.21246 | -0.0398480453
9 | minima | 939 | 196.2033 | 40.18423 | -0.0491656761
9 | minima | 1259 | 196.8683 | 40.16403 | -0.0495764809
9 | minima | 1596 | 197.5383 | 40.15383 | -0.0445761795
9 | minima | 1964 | 198.2083 | 40.15656 | -0.0410787315
9 | minima | 2363 | 198.8733 | 40.14327 | -0.0380105171
9 | minima | 2766 | 199.545 | 40.14772 | -0.0361827621
9 | minima | 3159 | 200.2 | 40.13072 | -0.0357252426
9 | minima | 3566 | 200.8783 | 40.15302 | -0.034667057
9 | minima | 3965 | 201.5433 | 40.14874 | -0.0348987694
9 | minima | 4366 | 202.2117 | 40.15124 | -0.0347610168
9 | minima | 4765 | 202.8783 | 40.15181 | -0.0346121674
9 | minima | 5164 | 203.5433 | 40.14742 | -0.0347537117
9 | minima | 5561 | 204.205 | 40.13934 | -0.0347347069
9 | minima | 5962 | 204.8733 | 40.1426 | -0.0346953964
9 | minima | 6364 | 205.5433 | 40.14954 | -0.034852829
9 | minima | 6757 | 206.2 | 40.12995 | -0.0350807915
9 | minima | 7151 | 206.8567 | 40.11139 | -0.0348949432
9 | minima | 7563 | 207.5433 | 40.1478 | -0.0348237152
9 | minima | 7960 | 208.205 | 40.1398 | -0.0351400833
9 | minima | 8363 | 208.8767 | 40.14979 | -0.0350629616
9 | minima | 8761 | 209.54 | 40.14066 | -0.0347856827
9 | minima | 9163 | 210.21 | 40.14539 | -0.0347172928
9 | minima | 9560 | 210.8717 | 40.1365 | -0.0349585304
9 | minima | 9960 | 211.5383 | 40.12206 | -0.034309063
9 | minima | 10362 | 212.2083 | 40.13777 | -0.0359528046
9 | minima | 10758 | 212.8683 | 40.14107 | -0.035246315
9 | minima | 11162 | 213.5417 | 40.15051 | -0.0346253014
9 | minima | 11562 | 214.21 | 40.14764 | -0.0347764091
9 | minima | 11961 | 214.8767 | 40.14474 | -0.0346396408
10 | maxima | 347 | 216.5583 | 42.96201 | 0.0582821388
10 | maxima | 646 | 217.2 | 42.93314 | 0.0801143188
10 | maxima | 969 | 217.8617 | 42.91416 | 0.0844193878
10 | maxima | 1322 | 218.5367 | 42.88723 | 0.0814682465
10 | maxima | 1687 | 219.1983 | 42.91948 | 0.0758165207
10 | maxima | 2092 | 219.8733 | 42.908 | 0.073235466
10 | maxima | 2490 | 220.5367 | 42.92008 | 0.0708242188
10 | maxima | 2887 | 221.1983 | 42.93072 | 0.0695196457
10 | maxima | 3288 | 221.8667 | 42.9239 | 0.0685579681
10 | maxima | 3687 | 222.5317 | 42.92649 | 0.0683556213
10 | maxima | 4092 | 223.2067 | 42.91365 | 0.0685440674
10 | maxima | 4489 | 223.8683 | 42.92201 | 0.0687262039
10 | maxima | 4890 | 224.5367 | 42.91804 | 0.0686681137
10 | maxima | 5293 | 225.2083 | 42.90774 | 0.0684198761
10 | maxima | 5692 | 225.8733 | 42.91416 | 0.0683429413
10 | maxima | 6093 | 226.5417 | 42.90956 | 0.0691404114
10 | maxima | 6495 | 227.2117 | 42.90154 | 0.0687480774
10 | maxima | 6896 | 227.88 | 42.9035 | 0.0680963669
10 | maxima | 7295 | 228.5467 | 42.9076 | 0.0684818726
10 | maxima | 7692 | 229.2083 | 42.91378 | 0.068467804
10 | maxima | 8091 | 229.8733 | 42.9132 | 0.0686608276
10 | maxima | 8491 | 230.54 | 42.91391 | 0.0685292511
10 | maxima | 8893 | 231.21 | 42.90772 | 0.068740799
10 | maxima | 9288 | 231.8683 | 42.92087 | 0.0686465683
10 | maxima | 9692 | 232.5417 | 42.91195 | 0.0686908417
10 | maxima | 10087 | 233.2 | 42.92626 | 0.0690199356
10 | maxima | 10494 | 233.88 | 42.90386 | 0.0682182846
10 | maxima | 10892 | 234.5433 | 42.9075 | 0.0686985092
10 | maxima | 11290 | 235.2067 | 42.91315 | 0.0687671127
10 | maxima | 11689 | 235.8733 | 42.91259 | 0.0689761505
10 | maxima | 12026 | 236.435 | 43.12414 | 0.0464980812
10 | minima | 530 | 216.8633 | 43.20409 | -0.037836319
10 | minima | 849 | 217.5383 | 43.18576 | -0.0492417831
10 | minima | 1176 | 218.2067 | 43.16441 | -0.0513335571
10 | minima | 1523 | 218.8717 | 43.15293 | -0.0486453972
10 | minima | 1894 | 219.5433 | 43.16147 | -0.0437928047
10 | minima | 2287 | 220.1983 | 43.13424 | -0.0412831879
10 | minima | 2694 | 220.8767 | 43.15302 | -0.0392319679
10 | minima | 3088 | 221.5333 | 43.13126 | -0.0380552788
10 | minima | 3497 | 222.215 | 43.15481 | -0.0376886406
10 | minima | 3893 | 222.875 | 43.14299 | -0.0379138908
10 | minima | 4291 | 223.5383 | 43.13854 | -0.0377440834
10 | minima | 4691 | 224.205 | 43.13731 | -0.0378270264
10 | minima | 5096 | 224.88 | 43.1488 | -0.037478817
10 | minima | 5488 | 225.5333 | 43.12988 | -0.0379284668
10 | minima | 5885 | 226.195 | 43.12141 | -0.0377331886
10 | minima | 6294 | 226.8767 | 43.14247 | -0.037475029
10 | minima | 6690 | 227.5367 | 43.1321 | -0.0380067787
10 | minima | 7088 | 228.2 | 43.13338 | -0.0380048752
10 | minima | 7486 | 228.865 | 43.12985 | -0.037695015
10 | minima | 7890 | 229.5383 | 43.13964 | -0.0377005348
10 | minima | 8288 | 230.2017 | 43.13251 | -0.0378623161
10 | minima | 8691 | 230.8733 | 43.14208 | -0.0378027916
10 | minima | 9086 | 231.5317 | 43.12658 | -0.0378848534
10 | minima | 9489 | 232.2033 | 43.13462 | -0.0377579613
10 | minima | 9882 | 232.8583 | 43.11849 | -0.0377458
10 | minima | 10292 | 233.5417 | 43.14356 | -0.0375439453
10 | minima | 10690 | 234.2067 | 43.14236 | -0.0378705139
10 | minima | 11087 | 234.8683 | 43.13173 | -0.0376385956
10 | minima | 11494 | 235.5483 | 43.15506 | -0.0377370529
10 | minima | 11896 | 236.2183 | 43.15864 | -0.0376282845
11 | maxima | 327 | 237.9683 | 46.03733 | 0.0506268425
11 | maxima | 615 | 238.5383 | 45.90167 | 0.0782846527
11 | maxima | 962 | 239.2 | 45.89701 | 0.0847371979
11 | maxima | 1297 | 239.8733 | 45.88437 | 0.0865134048
11 | maxima | 1640 | 240.5383 | 45.90088 | 0.0822704544
11 | maxima | 2037 | 241.2 | 45.91315 | 0.0773924255
11 | maxima | 2439 | 241.87 | 45.91308 | 0.0743588715
11 | maxima | 2843 | 242.5433 | 45.90789 | 0.0724537811
11 | maxima | 3240 | 243.205 | 45.91661 | 0.0713937073
11 | maxima | 3640 | 243.8717 | 45.91717 | 0.070888588
11 | maxima | 4040 | 244.5383 | 45.9163 | 0.0708856354
11 | maxima | 4439 | 245.2033 | 45.91938 | 0.0706839752
11 | maxima | 4843 | 245.8767 | 45.90554 | 0.0704812393
11 | maxima | 5240 | 246.5383 | 45.91813 | 0.0710247269
11 | maxima | 5643 | 247.21 | 45.9041 | 0.0708756027
11 | maxima | 6032 | 247.8583 | 45.94027 | 0.0707333603
11 | maxima | 6438 | 248.535 | 45.9224 | 0.0709216614
11 | maxima | 6841 | 249.2067 | 45.91318 | 0.0708254852
11 | maxima | 7239 | 249.87 | 45.91908 | 0.0705243607
11 | maxima | 7645 | 250.5467 | 45.90162 | 0.0707093201
11 | maxima | 8040 | 251.205 | 45.91555 | 0.0707787628
11 | maxima | 8436 | 251.865 | 45.92204 | 0.0715778351
11 | maxima | 8841 | 252.54 | 45.91566 | 0.0707140884
11 | maxima | 9240 | 253.205 | 45.91688 | 0.0710075607
11 | maxima | 9637 | 253.8667 | 45.92345 | 0.0706403122
11 | maxima | 10042 | 254.5417 | 45.91311 | 0.0711060638
11 | maxima | 10441 | 255.2067 | 45.9159 | 0.0711002808
11 | maxima | 10834 | 255.865 | 45.9268 | 0.0709923553
11 | maxima | 11234 | 256.5317 | 45.92567 | 0.0708820496
11 | maxima | 11636 | 257.2017 | 45.92109 | 0.0708689575
11 | maxima | 12033 | 257.8633 | 45.93214 | 0.0711418839
11 | minima | 469 | 238.205 | 46.2109 | -0.0251602478
11 | minima | 816 | 238.8733 | 46.16617 | -0.0506649895
11 | minima | 1156 | 239.5233 | 46.13916 | -0.0563712769
11 | minima | 1492 | 240.1983 | 46.14953 | -0.0546907005
11 | minima | 1835 | 240.8633 | 46.13295 | -0.0489087982
11 | minima | 2237 | 241.5333 | 46.13565 | -0.0458930244
11 | minima | 2643 | 242.21 | 46.15036 | -0.0427462883
11 | minima | 3043 | 242.8767 | 46.14893 | -0.0410227203
11 | minima | 3440 | 243.5383 | 46.13943 | -0.0403946915
11 | minima | 3839 | 244.2033 | 46.13775 | -0.0403019257
11 | minima | 4237 | 244.8667 | 46.12926 | -0.0400214233
11 | minima | 4640 | 245.5383 | 46.13758 | -0.0402860641
11 | minima | 5043 | 246.21 | 46.1474 | -0.0405312157
11 | minima | 5436 | 246.865 | 46.12534 | -0.0400491104
11 | minima | 5842 | 247.5417 | 46.14182 | -0.0404850807
11 | minima | 6239 | 248.2033 | 46.13704 | -0.0402087135
11 | minima | 6639 | 248.87 | 46.13583 | -0.0400459633
11 | minima | 7046 | 249.5483 | 46.1545 | -0.0401756248
11 | minima | 7440 | 250.205 | 46.13865 | -0.0403114929
11 | minima | 7839 | 250.87 | 46.13473 | -0.040291214
11 | minima | 8236 | 251.5317 | 46.12362 | -0.0398260345
11 | minima | 8641 | 252.2067 | 46.14033 | -0.0406618462
11 | minima | 9044 | 252.8783 | 46.15182 | -0.0401244926
11 | minima | 9438 | 253.535 | 46.13219 | -0.0398037872
11 | minima | 9840 | 254.205 | 46.14219 | -0.0405132103
11 | minima | 10243 | 254.8767 | 46.14742 | -0.0401517372
11 | minima | 10638 | 255.5383 | 46.13791 | -0.0400953827
11 | minima | 11042 | 256.2117 | 46.14731 | -0.0398960495
11 | minima | 11440 | 256.875 | 46.14159 | -0.0403299408
11 | minima | 11833 | 257.53 | 46.12485 | -0.0403738022
12 | maxima | 265 | 259.37 | 49.15650177 | 0.0269180927
12 | maxima | 487 | 259.8583 | 48.91262 | 0.0798610153
12 | maxima | 852 | 260.5183 | 48.92153 | 0.0846031494
12 | maxima | 1202 | 261.1917 | 48.91076 | 0.0872114563
12 | maxima | 1557 | 261.8633 | 48.91279 | 0.0833322754
12 | maxima | 1954 | 262.5333 | 48.91584 | 0.0779698944
12 | maxima | 2354 | 263.2 | 48.92093 | 0.0759654388
12 | maxima | 2753 | 263.8667 | 48.91916 | 0.0737752838
12 | maxima | 3153 | 264.5333 | 48.92598 | 0.0725155563
12 | maxima | 3555 | 265.205 | 48.91684 | 0.0721625519
12 | maxima | 3957 | 265.875 | 48.90891 | 0.0718854523
12 | maxima | 4352 | 266.5333 | 48.92206 | 0.0721675339
12 | maxima | 4754 | 267.2033 | 48.91322 | 0.0722647476
12 | maxima | 5158 | 267.8767 | 48.90326 | 0.0718079758
12 | maxima | 5553 | 268.535 | 48.92371 | 0.0718915176
12 | maxima | 5956 | 269.2067 | 48.91621 | 0.071954834
12 | maxima | 6357 | 269.875 | 48.91422 | 0.0720037155
12 | maxima | 6752 | 270.5333 | 48.92747 | 0.0720189362
12 | maxima | 7154 | 271.2033 | 48.90703 | 0.0730096359
12 | maxima | 7547 | 271.8583 | 48.92927 | 0.0711395874
12 | maxima | 7957 | 272.5417 | 48.90639 | 0.0715434647
12 | maxima | 8356 | 273.2067 | 48.91877 | 0.0707987289
12 | maxima | 8755 | 273.8717 | 48.91861 | 0.0728822403
12 | maxima | 9153 | 274.535 | 48.91853 | 0.071693924
12 | maxima | 9552 | 275.2017 | 48.92337 | 0.0718207016
12 | maxima | 9951 | 275.8667 | 48.92691 | 0.0724473724
12 | maxima | 10351 | 276.5333 | 48.92632 | 0.0718908005
12 | maxima | 10752 | 277.2017 | 48.92194 | 0.072021347
12 | maxima | 11154 | 277.8717 | 48.91752 | 0.0719205704
12 | maxima | 11554 | 278.5383 | 48.91653 | 0.0719627533
12 | maxima | 11952 | 279.2017 | 48.92133 | 0.0722634811
12 | minima | 373 | 259.55 | 49.26043 | -0.0098841486
12 | minima | 695 | 260.205 | 49.14797 | -0.0525202332
12 | minima | 1063 | 260.87 | 49.15607 | -0.0572913666
12 | minima | 1404 | 261.5283 | 49.13646 | -0.0561897774
12 | minima | 1761 | 262.2033 | 49.14569 | -0.0505712891
12 | minima | 2156 | 262.87 | 49.14574 | -0.047135025
12 | minima | 2553 | 263.5333 | 49.13169 | -0.044605175
12 | minima | 2953 | 264.2 | 49.12774 | -0.0436037636
12 | minima | 3356 | 264.8733 | 49.14267 | -0.0423238564
12 | minima | 3756 | 265.54 | 49.13913 | -0.0419828568
12 | minima | 4152 | 266.2 | 49.12722 | -0.0420818596
12 | minima | 4550 | 266.8633 | 49.11853 | -0.041658226
12 | minima | 4949 | 267.5283 | 49.1151 | -0.0424264488
12 | minima | 5354 | 268.2033 | 49.13428 | -0.0423441849
12 | minima | 5751 | 268.865 | 49.12954 | -0.0421305466
12 | minima | 6154 | 269.5367 | 49.13866 | -0.0418908539
12 | minima | 6552 | 270.2 | 49.13214 | -0.0418995132
12 | minima | 6953 | 270.8683 | 49.13223 | -0.0414708023
12 | minima | 7348 | 271.5267 | 49.10298 | -0.0426210632
12 | minima | 7755 | 272.205 | 49.13152 | -0.042357563
12 | minima | 8150 | 272.8633 | 49.12128 | -0.0419659271
12 | minima | 8550 | 273.53 | 49.13288 | -0.0421685638
12 | minima | 8956 | 274.2067 | 49.13616 | -0.0415714264
12 | minima | 9355 | 274.8733 | 49.14087 | -0.0424822044
12 | minima | 9749 | 275.53 | 49.12626 | -0.0419076462
12 | minima | 10147 | 276.1933 | 49.11963 | -0.0419272308
12 | minima | 10548 | 276.8617 | 49.12179 | -0.041944294
12 | minima | 10947 | 277.5267 | 49.11907 | -0.0421541367
12 | minima | 11353 | 278.2033 | 49.13665 | -0.0419310188
12 | minima | 11750 | 278.865 | 49.12558 | -0.04184589
13 | maxima | 232 | 280.8567 | 52.1683 | 0.0273048325
13 | maxima | 441 | 281.205 | 51.93397 | 0.0634949226
13 | maxima | 761 | 281.8583 | 51.93132 | 0.0863511047
13 | maxima | 1088 | 282.5283 | 51.91255 | 0.089477356
13 | maxima | 1426 | 283.2 | 51.9051 | 0.0869406204
13 | maxima | 1796 | 283.865 | 51.91514 | 0.0807879715
13 | maxima | 2194 | 284.5283 | 51.92694 | 0.0775944672
13 | maxima | 2599 | 285.2033 | 51.91392 | 0.075167305
13 | maxima | 2996 | 285.865 | 51.92426 | 0.0733041382
13 | maxima | 3396 | 286.5333 | 51.92760849 | 0.0725824661
13 | maxima | 3800 | 287.2067 | 51.91616 | 0.0724782715
13 | maxima | 4195 | 287.865 | 51.92996 | 0.0725464783
13 | maxima | 4594 | 288.5317 | 51.9276 | 0.0728987961
13 | maxima | 4994 | 289.2 | 51.92443 | 0.0723680878
13 | maxima | 5395 | 289.87 | 51.91922 | 0.0722435303
13 | maxima | 5794 | 290.535 | 51.92102 | 0.0725208588
13 | maxima | 6196 | 291.205 | 51.91545 | 0.072772049
13 | maxima | 6586 | 291.8567 | 51.94392 | 0.0724248581
13 | maxima | 6996 | 292.54 | 51.91222 | 0.0725730972
13 | maxima | 7391 | 293.1983 | 51.92699 | 0.0728515625
13 | maxima | 7787 | 293.8583 | 51.93706 | 0.0726900864
13 | maxima | 8196 | 294.54 | 51.91212 | 0.072463913
13 | maxima | 8595 | 295.2067 | 51.91385 | 0.0725396729
13 | maxima | 8981 | 295.85 | 51.94999 | 0.0729846649
13 | maxima | 9392 | 296.535 | 51.91727 | 0.0721214752
13 | maxima | 9795 | 297.2067 | 51.91239 | 0.0726828918
13 | maxima | 10184 | 297.855 | 51.94497 | 0.0714754181
13 | maxima | 10593 | 298.5367 | 51.92647 | 0.0727690964
13 | maxima | 10992 | 299.2017 | 51.92174 | 0.0724562225
13 | maxima | 11395 | 299.8733 | 51.90336 | 0.0730701828
13 | maxima | 11790 | 300.5317 | 51.91934 | 0.071564209
13 | minima | 314 | 280.9933 | 52.18043 | 0.006737339
13 | minima | 636 | 281.53 | 52.18032 | -0.047531765
13 | minima | 964 | 282.1983 | 52.16856 | -0.0582483826
13 | minima | 1291 | 282.8667 | 52.15925 | -0.0596646881
13 | minima | 1626 | 283.5333 | 52.14197 | -0.0540580864
13 | minima | 2000 | 284.205 | 52.14651 | -0.049492115
13 | minima | 2390 | 284.855 | 52.11105 | -0.0465791702
13 | minima | 2796 | 285.5317 | 52.12304 | -0.0444764977
13 | minima | 3202 | 286.2083 | 52.14288 | -0.0438304138
13 | minima | 3593 | 286.8617 | 52.12196 | -0.0429401016
13 | minima | 3996 | 287.5333 | 52.12954 | -0.0428279305
13 | minima | 4398 | 288.2033 | 52.13696 | -0.0428486786
13 | minima | 4795 | 288.8683 | 52.12937 | -0.0428744011
13 | minima | 5195 | 289.535 | 52.13211 | -0.0428082123
13 | minima | 5585 | 290.1867 | 52.10493 | -0.0430986443
13 | minima | 5992 | 290.865 | 52.12502 | -0.0431819229
13 | minima | 6395 | 291.5367 | 52.13534 | -0.0428216515
13 | minima | 6789 | 292.195 | 52.12044 | -0.0429041176
13 | minima | 7192 | 292.8667 | 52.12883 | -0.0429806747
13 | minima | 7591 | 293.5317 | 52.12396 | -0.0429718285
13 | minima | 7993 | 294.2017 | 52.13048 | -0.0429225349
13 | minima | 8394 | 294.87 | 52.13403 | -0.0430046654
13 | minima | 8795 | 295.54 | 52.13825 | -0.0427594986
13 | minima | 9192 | 296.2017 | 52.12477 | -0.042989193
13 | minima | 9588 | 296.8617 | 52.1203 | -0.0435534897
13 | minima | 9993 | 297.5367 | 52.1294 | -0.0431807365
13 | minima | 10392 | 298.2017 | 52.13912 | -0.0434505539
13 | minima | 10792 | 298.8683 | 52.13529 | -0.0426499939
13 | minima | 11194 | 299.5383 | 52.13577 | -0.0429304733
13 | minima | 11590 | 300.1983 | 52.11258 | -0.0434446793
13 | minima | 11987 | 300.86 | 52.115 | -0.0438549805
14 | maxima | 363 | 302.555 | 54.9339 | 0.0586119423
14 | maxima | 662 | 303.2 | 54.9328 | 0.084978447
14 | maxima | 986 | 303.865 | 54.91106 | 0.0882754135
14 | maxima | 1321 | 304.525 | 54.92296 | 0.0855542374
14 | maxima | 1698 | 305.2 | 54.9137 | 0.0800974274
14 | maxima | 2094 | 305.86 | 54.92936 | 0.0769368362
14 | maxima | 2498 | 306.5333 | 54.92072 | 0.074580162
14 | maxima | 2899 | 307.2017 | 54.91241 | 0.07292939
14 | maxima | 3299 | 307.8683 | 54.91946 | 0.0723505402
14 | maxima | 3701 | 308.5383 | 54.91562 | 0.0723020172
14 | maxima | 4095 | 309.1967 | 54.92947 | 0.0723307953
14 | maxima | 4491 | 309.8567 | 54.94216 | 0.0723681641
14 | maxima | 4895 | 310.53 | 54.92953 | 0.0725377197
14 | maxima | 5302 | 311.2083 | 54.9089 | 0.0720643082
14 | maxima | 5698 | 311.8683 | 54.91702 | 0.0725114365
14 | maxima | 6097 | 312.5333 | 54.92251 | 0.0720925369
14 | maxima | 6499 | 313.205 | 54.91813 | 0.0726940689
14 | maxima | 6897 | 313.8683 | 54.92196 | 0.0725533066
14 | maxima | 7294 | 314.5317 | 54.92789 | 0.0726246796
14 | maxima | 7697 | 315.2033 | 54.91957 | 0.0722461243
14 | maxima | 8095 | 315.8717 | 54.91622 | 0.0726200562
14 | maxima | 8493 | 316.535 | 54.92184 | 0.072674057
14 | maxima | 8894 | 317.2033 | 54.91707 | 0.0725047531
14 | maxima | 9287 | 317.8617 | 54.93221 | 0.07265345
14 | maxima | 9688 | 318.53 | 54.92947 | 0.0725732117
14 | maxima | 10087 | 319.195 | 54.93182 | 0.0728492889
14 | maxima | 10488 | 319.8633 | 54.92792 | 0.0727061462
14 | maxima | 10892 | 320.5367 | 54.91735 | 0.0722470322
14 | maxima | 11288 | 321.1967 | 54.93108 | 0.0728776855
14 | maxima | 11689 | 321.865 | 54.92548 | 0.0725432587
14 | minima | 548 | 302.8633 | 55.20222 | -0.0459140778
14 | minima | 858 | 303.5267 | 55.16137 | -0.056974041
14 | minima | 1186 | 304.1983 | 55.15472 | -0.0579911118
14 | minima | 1526 | 304.8667 | 55.14306 | -0.0533486748
14 | minima | 1890 | 305.52 | 55.11128 | -0.0490871239
14 | minima | 2297 | 306.1983 | 55.13014 | -0.0467147789
14 | minima | 2693 | 306.8583 | 55.1076 | -0.0443124428
14 | minima | 3099 | 307.535 | 55.12865 | -0.0440093384
14 | minima | 3502 | 308.2067 | 55.13915 | -0.0433546753
14 | minima | 3899 | 308.8683 | 55.1311 | -0.0434189186
14 | minima | 4290 | 309.5217 | 55.10979 | -0.0436634865
14 | minima | 4696 | 310.1983 | 55.1269 | -0.0435319252
14 | minima | 5090 | 310.855 | 55.10694 | -0.0433097687
14 | minima | 5486 | 311.515 | 55.09425 | -0.0429037056
14 | minima | 5899 | 312.2033 | 55.13063 | -0.0433639946
14 | minima | 6297 | 312.8667 | 55.13082 | -0.0433984261
14 | minima | 6685 | 313.515 | 55.09859 | -0.0429847755
14 | minima | 7093 | 314.195 | 55.12141 | -0.0431833267
14 | minima | 7499 | 314.8733 | 55.14107 | -0.042981411
14 | minima | 7888 | 315.525 | 55.11485672 | -0.0431450958
14 | minima | 8293 | 316.2017 | 55.133 | -0.042814846
14 | minima | 8693 | 316.8683 | 55.13095 | -0.0430943146
14 | minima | 9083 | 317.5217 | 55.10603 | -0.0434892654
14 | minima | 9492 | 318.2033 | 55.13376 | -0.0431758804
14 | minima | 9888 | 318.8633 | 55.1226 | -0.0430344696
14 | minima | 10291 | 319.535 | 55.13026 | -0.043551609
14 | minima | 10686 | 320.1933 | 55.11519 | -0.0432877083
14 | minima | 11094 | 320.8733 | 55.14124 | -0.0433192635
14 | minima | 11486 | 321.5267 | 55.11517 | -0.042837162
14 | minima | 11890 | 322.2 | 55.12562 | -0.0431241684
15 | maxima | 330 | 323.945 | 58.0238 | 0.0539196053
15 | maxima | 634 | 324.5333 | 57.90829 | 0.0804910583
15 | maxima | 987 | 325.195 | 57.90124 | 0.086748291
15 | maxima | 1319 | 325.86 | 57.91134 | 0.089255188
15 | maxima | 1668 | 326.53 | 57.91646 | 0.0838024673
15 | maxima | 2073 | 327.205 | 57.89806 | 0.0792424469
15 | maxima | 2472 | 327.87 | 57.90941 | 0.0761073914
15 | maxima | 2866 | 328.5267 | 57.93431 | 0.0735908966
15 | maxima | 3269 | 329.1983 | 57.92931 | 0.0728359604
15 | maxima | 3673 | 329.8717 | 57.91672 | 0.0726643829
15 | maxima | 4068 | 330.5317 | 57.92562 | 0.0723746872
15 | maxima | 4470 | 331.2017 | 57.91932 | 0.0726534882
15 | maxima | 4869 | 331.8667 | 57.92257 | 0.0724977417
15 | maxima | 5271 | 332.5367 | 57.91616 | 0.0722594452
15 | maxima | 5672 | 333.205 | 57.91571 | 0.0721079025
15 | maxima | 6072 | 333.8717 | 57.91373 | 0.0724157333
15 | maxima | 6467 | 334.53 | 57.92825 | 0.0721972427
15 | maxima | 6860 | 335.185 | 57.94901 | 0.0724835358
15 | maxima | 7271 | 335.87 | 57.91835 | 0.0724103165
15 | maxima | 7662 | 336.5217 | 57.94418 | 0.0724583054
15 | maxima | 8070 | 337.2017 | 57.91841 | 0.0726409531
15 | maxima | 8464 | 337.8617 | 57.9324 | 0.0722788925
15 | maxima | 8862 | 338.525 | 57.93889 | 0.0724905624
15 | maxima | 9267 | 339.2 | 57.92126 | 0.0723885803
15 | maxima | 9662 | 339.8583 | 57.93577 | 0.072283783
15 | maxima | 10068 | 340.535 | 57.92132 | 0.0724331818
15 | maxima | 10469 | 341.2033 | 57.91694 | 0.0718561478
15 | maxima | 10868 | 341.8683 | 57.91128 | 0.0735371857
15 | maxima | 11263 | 342.5267 | 57.91694 | 0.071327774
15 | maxima | 11663 | 343.195 | 57.93263 | 0.071026741
15 | maxima | 12058 | 343.8533 | 57.95895 | 0.0719958115
15 | minima | 489 | 324.21 | 58.21075 | -0.0312503433
15 | minima | 831 | 324.8617 | 58.13594 | -0.0549264374
15 | minima | 1183 | 325.5217 | 58.13399 | -0.0609196892
15 | minima | 1522 | 326.1983 | 58.14617 | -0.0582841988
15 | minima | 1869 | 326.865 | 58.13201 | -0.0518971443
15 | minima | 2267 | 327.5283 | 58.12115 | -0.0491268158
15 | minima | 2664 | 328.19 | 58.10937 | -0.0463431091
15 | minima | 3070 | 328.8667 | 58.13078 | -0.0447523079
15 | minima | 3471 | 329.535 | 58.13479 | -0.0437534637
15 | minima | 3872 | 330.2033 | 58.13488 | -0.0435330925
15 | minima | 4269 | 330.8667 | 58.12706 | -0.0435483322
15 | minima | 4671 | 331.5367 | 58.13218 | -0.0436680069
15 | minima | 5066 | 332.195 | 58.11718 | -0.0437392883
15 | minima | 5469 | 332.8667 | 58.12672 | -0.0439678574
15 | minima | 5863 | 333.5233 | 58.11063 | -0.0438414917
15 | minima | 6270 | 334.2017 | 58.12995 | -0.0438154373
15 | minima | 6665 | 334.86 | 58.11599 | -0.0440531044
15 | minima | 7068 | 335.5317 | 58.12465 | -0.0438074646
15 | minima | 7470 | 336.2017 | 58.13057 | -0.0434328384
15 | minima | 7863 | 336.8567 | 58.11015 | -0.0438151436
15 | minima | 8265 | 337.5267 | 58.11589 | -0.0439136238
15 | minima | 8667 | 338.2 | 58.12856 | -0.0441348686
15 | minima | 9063 | 338.86 | 58.1167 | -0.0435443878
15 | minima | 9469 | 339.5367 | 58.13245 | -0.043725235
15 | minima | 9867 | 340.2 | 58.12741 | -0.0441888504
15 | minima | 10262 | 340.8583 | 58.11133 | -0.0435758553
15 | minima | 10670 | 341.5383 | 58.13689 | -0.0437662048
15 | minima | 11069 | 342.2033 | 58.11404 | -0.0432281113
15 | minima | 11465 | 342.865 | 58.11681 | -0.0449546127
15 | minima | 11864 | 343.53 | 58.13005 | -0.0447621689
16 | maxima | 257 | 345.3483 | 61.15505 | 0.0263386116
16 | maxima | 499 | 345.8533 | 60.91394 | 0.0802842102
16 | maxima | 880 | 346.53 | 60.89154 | 0.0852522278
16 | maxima | 1226 | 347.2017 | 60.88821 | 0.0881249161
16 | maxima | 1572 | 347.8583 | 60.92065 | 0.0840647659
16 | maxima | 1973 | 348.5267 | 60.91959 | 0.0789456482
16 | maxima | 2376 | 349.1983 | 60.92474 | 0.0755379944
16 | maxima | 2778 | 349.8683 | 60.92413 | 0.0741919327
16 | maxima | 3181 | 350.54 | 60.91376 | 0.0728242722
16 | maxima | 3577 | 351.2 | 60.92411 | 0.072250824
16 | maxima | 3974 | 351.8617 | 60.92934 | 0.0728052826
16 | maxima | 4377 | 352.535 | 60.91778 | 0.0716670074
16 | maxima | 4771 | 353.1917 | 60.93977 | 0.0719706879
16 | maxima | 5174 | 353.8633 | 60.93006 | 0.0724614563
16 | maxima | 5570 | 354.5233 | 60.94076 | 0.0721738739
16 | maxima | 5979 | 355.205 | 60.91411 | 0.0721599121
16 | maxima | 6376 | 355.8667 | 60.92324 | 0.0722104263
16 | maxima | 6773 | 356.53 | 60.92648 | 0.07245121
16 | maxima | 7170 | 357.1917 | 60.93691 | 0.0724231567
16 | maxima | 7579 | 357.8733 | 60.91151 | 0.072146286
16 | maxima | 7974 | 358.5317 | 60.92447 | 0.0722537842
16 | maxima | 8373 | 359.1983 | 60.92098 | 0.0723141937
16 | maxima | 8775 | 359.8683 | 60.91825 | 0.0721278992
16 | maxima | 9177 | 360.5383 | 60.91376 | 0.072237999
16 | maxima | 9573 | 361.1983 | 60.92772 | 0.072477562
16 | maxima | 9964 | 361.85 | 60.95475 | 0.0724980011
16 | maxima | 10375 | 362.535 | 60.9213 | 0.0723746033
16 | maxima | 10775 | 363.2017 | 60.92052 | 0.0720333939
16 | maxima | 11171 | 363.8617 | 60.92982 | 0.0723287277
16 | maxima | 11574 | 364.5333 | 60.91611 | 0.0723128128
16 | maxima | 11971 | 365.195 | 60.93071 | 0.0722928314
16 | minima | 381 | 345.555 | 61.25915 | -0.0114116259
16 | minima | 709 | 346.2033 | 61.14024 | -0.0556879692
16 | minima | 1078 | 346.86 | 61.1349 | -0.0606698112
16 | minima | 1423 | 347.53 | 61.13927 | -0.059261322
16 | minima | 1772 | 348.1917 | 61.11251 | -0.0532931442
16 | minima | 2179 | 348.87 | 61.13808 | -0.050402832
16 | minima | 2576 | 349.5317 | 61.13379 | -0.0473807068
16 | minima | 2976 | 350.1983 | 61.13021 | -0.0452853584
16 | minima | 3378 | 350.8683 | 61.13175 | -0.0443152695
16 | minima | 3774 | 351.5283 | 61.1204 | -0.0442797394
16 | minima | 4176 | 352.1983 | 61.11994 | -0.0441968536
16 | minima | 4577 | 352.8683 | 61.12946 | -0.0442634201
16 | minima | 4977 | 353.535 | 61.13226 | -0.0440547256
16 | minima | 5376 | 354.2 | 61.12899 | -0.0442927933
16 | minima | 5772 | 354.86 | 61.11532 | -0.0443087273
16 | minima | 6170 | 355.5233 | 61.10925 | -0.0444453392
16 | minima | 6576 | 356.2017 | 61.1289 | -0.0444005165
16 | minima | 6972 | 356.8617 | 61.11707 | -0.0445427322
16 | minima | 7373 | 357.53 | 61.12132 | -0.0444907913
16 | minima | 7778 | 358.205 | 61.13479 | -0.0442432327
16 | minima | 8175 | 358.8667 | 61.1258 | -0.0440028801
16 | minima | 8572 | 359.53 | 61.1162 | -0.0444972954
16 | minima | 8972 | 360.1967 | 61.11944 | -0.0440794601
16 | minima | 9371 | 360.8617 | 61.1189 | -0.0444920616
16 | minima | 9772 | 361.53 | 61.12305 | -0.0444620247
16 | minima | 10167 | 362.1883 | 61.10775 | -0.0443144531
16 | minima | 10574 | 362.8667 | 61.12851 | -0.0443178902
16 | minima | 10970 | 363.5267 | 61.11616 | -0.044318409
16 | minima | 11378 | 364.2067 | 61.13274 | -0.0436735458
16 | minima | 11771 | 364.8617 | 61.11599 | -0.0448081818
17 | maxima | 229 | 366.845 | 64.1674 | 0.0267782021
17 | maxima | 445 | 367.2067 | 63.92538 | 0.0644168243
17 | maxima | 768 | 367.85 | 63.94526 | 0.085652092
17 | maxima | 1103 | 368.53 | 63.90462 | 0.0899899597
17 | maxima | 1436 | 369.1917 | 63.91718 | 0.087316803
17 | maxima | 1811 | 369.8683 | 63.90651 | 0.0805380478
17 | maxima | 2207 | 370.5283 | 63.92428 | 0.077492424
17 | maxima | 2609 | 371.2 | 63.91784 | 0.0745688934
17 | maxima | 3007 | 371.8633 | 63.92697 | 0.0727479095
17 | maxima | 3414 | 372.5417 | 63.90701 | 0.0718226089
17 | maxima | 3812 | 373.205 | 63.91413 | 0.0719622574
17 | maxima | 4201 | 373.8533 | 63.9451 | 0.0720825958
17 | maxima | 4607 | 374.5317 | 63.92579 | 0.0722877884
17 | maxima | 5001 | 375.1883 | 63.93909 | 0.0723292313
17 | maxima | 5407 | 375.865 | 63.92084 | 0.0716294479
17 | maxima | 5806 | 376.53 | 63.93092 | 0.0717346878
17 | maxima | 6209 | 377.2017 | 63.92225 | 0.072138031
17 | maxima | 6608 | 377.8683 | 63.91829 | 0.0721259842
17 | maxima | 7002 | 378.525 | 63.93632 | 0.0722601089
17 | maxima | 7404 | 379.195 | 63.92793 | 0.0720092468
17 | maxima | 7808 | 379.8683 | 63.91916 | 0.072089653
17 | maxima | 8207 | 380.5333 | 63.92199 | 0.0722119598
17 | maxima | 8610 | 381.205 | 63.91346 | 0.0718270111
17 | maxima | 9005 | 381.8633 | 63.9265 | 0.0722190247
17 | maxima | 9410 | 382.5383 | 63.91158 | 0.0716000824
17 | maxima | 9809 | 383.2033 | 63.91462 | 0.0720080948
17 | maxima | 10209 | 383.87 | 63.91322 | 0.071996933
17 | maxima | 10607 | 384.5333 | 63.92168 | 0.0721571732
17 | maxima | 11004 | 385.195 | 63.93261 | 0.072029808
17 | maxima | 11408 | 385.8683 | 63.9201 | 0.0721782684
17 | maxima | 11807 | 386.5333 | 63.92064 | 0.0722946243
17 | minima | 308 | 366.9783 | 64.18378 | 0.0028361812
17 | minima | 639 | 367.53 | 64.17042 | -0.0494387169
17 | minima | 972 | 368.19 | 64.14729 | -0.0604440498
17 | minima | 1294 | 368.8483 | 64.11329 | -0.0618702888
17 | minima | 1639 | 369.5317 | 64.13671 | -0.0570011139
17 | minima | 2009 | 370.1983 | 64.13482 | -0.0522699127
17 | minima | 2412 | 370.87 | 64.13649 | -0.0486308174
17 | minima | 2807 | 371.53 | 64.12067 | -0.0467138557
17 | minima | 3206 | 372.195 | 64.11635 | -0.0455919495
17 | minima | 3610 | 372.8683 | 64.12901 | -0.0448666306
17 | minima | 4006 | 373.5283 | 64.11725 | -0.0448802757
17 | minima | 4408 | 374.1983 | 64.12469 | -0.0450426826
17 | minima | 4803 | 374.8583 | 64.11079 | -0.0450291977
17 | minima | 5209 | 375.535 | 64.12299 | -0.0447373085
17 | minima | 5604 | 376.1933 | 64.11382 | -0.045433918
17 | minima | 6006 | 376.8633 | 64.12291 | -0.0448688698
17 | minima | 6405 | 377.5283 | 64.11924 | -0.0446518326
17 | minima | 6809 | 378.2033 | 64.13124 | -0.0448968124
17 | minima | 7199 | 378.8533 | 64.10121 | -0.0448759613
17 | minima | 7606 | 379.5317 | 64.12243 | -0.0451079063
17 | minima | 8007 | 380.2 | 64.12605 | -0.0449176712
17 | minima | 8409 | 380.87 | 64.13097 | -0.0448646278
17 | minima | 8809 | 381.5367 | 64.13261 | -0.0448518448
17 | minima | 9209 | 382.2033 | 64.13094 | -0.0451198463
17 | minima | 9608 | 382.8683 | 64.12636 | -0.045131115
17 | minima | 10004 | 383.5283 | 64.11526 | -0.0447850952
17 | minima | 10403 | 384.1933 | 64.11163 | -0.0449388428
17 | minima | 10805 | 384.8633 | 64.12119 | -0.0451574364
17 | minima | 11209 | 385.5367 | 64.13378 | -0.0448726425
17 | minima | 11608 | 386.2017 | 64.12874 | -0.0448134079
17 | minima | 12005 | 386.8633 | 64.11672 | -0.0447757225
18 | maxima | 369 | 388.55 | 66.92723 | 0.0577189484
18 | maxima | 676 | 389.2033 | 66.92229 | 0.0850816498
18 | maxima | 996 | 389.8583 | 66.92265 | 0.0887913742
18 | maxima | 1329 | 390.5183 | 66.93775177 | 0.0862051239
18 | maxima | 1707 | 391.19 | 66.93158 | 0.0802143707
18 | maxima | 2113 | 391.8667 | 66.9104 | 0.0774680557
18 | maxima | 2511 | 392.53 | 66.92358 | 0.074105011
18 | maxima | 2910 | 393.195 | 66.93072 | 0.0728166962
18 | maxima | 3312 | 393.865 | 66.92427 | 0.0718900833
18 | maxima | 3712 | 394.5317 | 66.92516 | 0.0719256897
18 | maxima | 4103 | 395.185 | 66.94743 | 0.0718207169
18 | maxima | 4504 | 395.8533 | 66.9453 | 0.0718860092
18 | maxima | 4906 | 396.5233 | 66.93687 | 0.0718667374
18 | maxima | 5311 | 397.2 | 66.89771 | 0.0723435898
18 | maxima | 5709 | 397.865 | 66.92307 | 0.0705818329
18 | maxima | 6105 | 398.525 | 66.94563 | 0.0715955505
18 | maxima | 6507 | 399.195 | 66.93826 | 0.0716579361
18 | maxima | 6905 | 399.8583 | 66.94183 | 0.0719279251
18 | maxima | 7306 | 400.5283 | 66.93207 | 0.0717812347
18 | maxima | 7704 | 401.1917 | 66.93819 | 0.0719533005
18 | maxima | 8103 | 401.86 | 66.93353 | 0.0717973251
18 | maxima | 8498 | 402.52 | 66.94492 | 0.0718650055
18 | maxima | 8905 | 403.1983 | 66.92392 | 0.0722104034
18 | maxima | 9300 | 403.8567 | 66.93704 | 0.0720300064
18 | maxima | 9704 | 404.53 | 66.92688 | 0.0719371872
18 | maxima | 10107 | 405.2017 | 66.91994 | 0.0718704224
18 | maxima | 10499 | 405.855 | 66.94153 | 0.0719712753
18 | maxima | 10902 | 406.5267 | 66.93282 | 0.0719433594
18 | maxima | 11302 | 407.1933 | 66.93171 | 0.0722377396
18 | maxima | 11709 | 407.8717 | 66.90769 | 0.0721382294
18 | minima | 560 | 388.8683 | 67.2058 | -0.0484899101
18 | minima | 872 | 389.53 | 67.16333 | -0.0593797836
18 | minima | 1198 | 390.195 | 67.14672 | -0.0610239563
18 | minima | 1531 | 390.855 | 67.11593 | -0.056411869
18 | minima | 1909 | 391.5267 | 67.11939 | -0.0521907806
18 | minima | 2316 | 392.205 | 67.13306427 | -0.0492226906
18 | minima | 2710 | 392.8617 | 67.11629 | -0.0472225494
18 | minima | 3112 | 393.5317 | 67.12263 | -0.0458573875
18 | minima | 3517 | 394.2067 | 67.13679 | -0.0455521584
18 | minima | 3905 | 394.855 | 67.10389 | -0.0454416313
18 | minima | 4314 | 395.5367 | 67.12978 | -0.0452720985
18 | minima | 4712 | 396.2 | 67.1231 | -0.0454907722
18 | minima | 5114 | 396.87 | 67.12076 | -0.0446283951
18 | minima | 5511 | 397.535 | 67.11317 | -0.0470949249
18 | minima | 5915 | 398.2083 | 67.14468 | -0.0461017036
18 | minima | 6309 | 398.865 | 67.13118 | -0.0454628906
18 | minima | 6709 | 399.5317 | 67.12934 | -0.0454756393
18 | minima | 7111 | 400.2033 | 67.13379 | -0.045148735
18 | minima | 7507 | 400.8633 | 67.11948 | -0.0455757523
18 | minima | 7905 | 401.5267 | 67.11369 | -0.0456914406
18 | minima | 8310 | 402.205 | 67.13461 | -0.0454954605
18 | minima | 8705 | 402.865 | 67.12186 | -0.0457807159
18 | minima | 9105 | 403.5317 | 67.12097 | -0.045741188
18 | minima | 9508 | 404.2033 | 67.12954 | -0.0457625656
18 | minima | 9905 | 404.865 | 67.12138 | -0.0455508041
18 | minima | 10303 | 405.5283 | 67.11604 | -0.0456221428
18 | minima | 10702 | 406.1933 | 67.11221 | -0.0457483559
18 | minima | 11102 | 406.86 | 67.11364 | -0.0455849648
18 | minima | 11508 | 407.5367 | 67.12651 | -0.0449594688
18 | minima | 11907 | 408.2033 | 67.12532 | -0.045065731
19 | maxima | 331 | 409.935 | 70.01131 | 0.0555290222
19 | maxima | 631 | 410.53 | 69.92559 | 0.0801490173
19 | maxima | 975 | 411.1933 | 69.91218 | 0.0864993439
19 | maxima | 1317 | 411.865 | 69.90217 | 0.0875274658
19 | maxima | 1670 | 412.525 | 69.92757 | 0.0817529755
19 | maxima | 2070 | 413.1917 | 69.93162 | 0.0779279099
19 | maxima | 2472 | 413.8633 | 69.92448 | 0.0749575348
19 | maxima | 2869 | 414.525 | 69.93401 | 0.0732535019
19 | maxima | 3271 | 415.1967 | 69.92684 | 0.0721186295
19 | maxima | 3674 | 415.87 | 69.91636 | 0.0718636475
19 | maxima | 4072 | 416.5333 | 69.9226 | 0.0716725235
19 | maxima | 4474 | 417.2033 | 69.91555 | 0.0716177139
19 | maxima | 4868 | 417.86 | 69.9321 | 0.0716808853
19 | maxima | 5271 | 418.535 | 69.91895 | 0.0716425095
19 | maxima | 5667 | 419.195 | 69.92871 | 0.0717440033
19 | maxima | 6068 | 419.8633 | 69.92694 | 0.0718097382
19 | maxima | 6472 | 420.5367 | 69.90616 | 0.0730127716
19 | maxima | 6873 | 421.205 | 69.89643 | 0.0713812408
19 | maxima | 7271 | 421.8683 | 69.91746521 | 0.0697805862
19 | maxima | 7666 | 422.5283 | 69.93845 | 0.071673439
19 | maxima | 8064 | 423.1917 | 69.94244 | 0.071804512
19 | maxima | 8460 | 423.8533 | 69.95066 | 0.0722200317
19 | maxima | 8860 | 424.52 | 69.94976 | 0.0722152863
19 | maxima | 9265 | 425.2 | 69.92305 | 0.0719066315
19 | maxima | 9661 | 425.86 | 69.93326 | 0.0718882065
19 | maxima | 10059 | 426.525 | 69.9361 | 0.0718091278
19 | maxima | 10463 | 427.2017 | 69.91975 | 0.071734375
19 | maxima | 10862 | 427.8667 | 69.921875 | 0.0719684601
19 | maxima | 11265 | 428.5383 | 69.91195 | 0.0718475037
19 | maxima | 11661 | 429.1983 | 69.92243 | 0.0720386047
19 | maxima | 12046 | 429.8417 | 69.97183 | 0.0705665817
19 | minima | 498 | 410.2133 | 70.21493 | -0.0360201035
19 | minima | 831 | 410.8633 | 70.14449 | -0.0570998573
19 | minima | 1176 | 411.5283 | 70.14305 | -0.0621644897
19 | minima | 1513 | 412.1917 | 70.12398 | -0.0591082726
19 | minima | 1868 | 412.855 | 70.11238 | -0.0538332024
19 | minima | 2277 | 413.5367 | 70.13583 | -0.0506718788
19 | minima | 2674 | 414.2 | 70.12585 | -0.0479755783
19 | minima | 3071 | 414.8617 | 70.11533 | -0.0470130081
19 | minima | 3474 | 415.535 | 70.12605 | -0.0462421227
19 | minima | 3872 | 416.2 | 70.12437 | -0.0459940262
19 | minima | 4277 | 416.875 | 70.13799 | -0.0457498093
19 | minima | 4671 | 417.5317 | 70.1195 | -0.0461923676
19 | minima | 5066 | 418.1933 | 70.11027 | -0.0461607399
19 | minima | 5468 | 418.8633 | 70.11858 | -0.0458788109
19 | minima | 5871 | 419.535 | 70.1256 | -0.0458780632
19 | minima | 6270 | 420.2 | 70.12438 | -0.0459086227
19 | minima | 6666 | 420.86 | 70.09216 | -0.0456671143
19 | minima | 7069 | 421.5317 | 70.10381 | -0.0466338081
19 | minima | 7469 | 422.1983 | 70.12624 | -0.04627985
19 | minima | 7863 | 422.8567 | 70.11221 | -0.0458078079
19 | minima | 8269 | 423.535 | 70.13087 | -0.0459540253
19 | minima | 8671 | 424.205 | 70.13696 | -0.0456354485
19 | minima | 9066 | 424.8633 | 70.11981 | -0.0460274734
19 | minima | 9462 | 425.5283 | 70.11604 | -0.0459071312
19 | minima | 9862 | 426.195 | 70.11452 | -0.045965889
19 | minima | 10266 | 426.8717 | 70.13233 | -0.0458744164
19 | minima | 10661 | 427.5317 | 70.12157 | -0.0460108566
19 | minima | 11063 | 428.2017 | 70.12587 | -0.0456348114
19 | minima | 11463 | 428.8683 | 70.12478 | -0.0456099358
19 | minima | 11860 | 429.5317 | 70.11967 | -0.046112751
20 | maxima | 303 | 431.3633 | 73.1181 | 0.0254483891
20 | maxima | 579 | 431.8633 | 72.89051 | 0.0784393234
20 | maxima | 944 | 432.525 | 72.90923 | 0.0850988312
20 | maxima | 1285 | 433.1883 | 72.91753 | 0.0880031891
20 | maxima | 1640 | 433.8617 | 72.92029 | 0.082827713
20 | maxima | 2025 | 434.53 | 72.92284 | 0.0788795624
20 | maxima | 2428 | 435.2017 | 72.91621 | 0.0756402969
20 | maxima | 2818 | 435.8517 | 72.94923 | 0.0736065063
20 | maxima | 3224 | 436.5283 | 72.92999 | 0.0724896698
20 | maxima | 3625 | 437.1967 | 72.92788 | 0.0722077332
20 | maxima | 4015 | 437.8467 | 72.95614 | 0.0715287933
20 | maxima | 4429 | 438.5367 | 72.91579 | 0.0713633957
20 | maxima | 4818 | 439.185 | 72.94848 | 0.0715407944
20 | maxima | 5223 | 439.86 | 72.93244 | 0.0717208939
20 | maxima | 5626 | 440.5317 | 72.92356 | 0.0715857162
20 | maxima | 6022 | 441.1933 | 72.93237 | 0.0718161697
20 | maxima | 6423 | 441.8617 | 72.92991 | 0.0715395889
20 | maxima | 6821 | 442.525 | 72.93326 | 0.0718000107
20 | maxima | 7221 | 443.1933 | 72.92963 | 0.0715277786
20 | maxima | 7622 | 443.865 | 72.92482 | 0.0717314682
20 | maxima | 8023 | 444.5333 | 72.92237 | 0.0718958206
20 | maxima | 8423 | 445.2017 | 72.91909 | 0.0717335815
20 | maxima | 8824 | 445.87 | 72.91347 | 0.0716741714
20 | maxima | 9219 | 446.53 | 72.92699 | 0.0718993988
20 | maxima | 9615 | 447.19 | 72.93931 | 0.0718407516
20 | maxima | 10022 | 447.8683 | 72.90239 | 0.0720522919
20 | maxima | 10422 | 448.535 | 72.90719 | 0.0711201401
20 | maxima | 10821 | 449.2 | 72.9213 | 0.0713588562
20 | maxima | 11213 | 449.8533 | 72.94434 | 0.0720719299
20 | maxima | 11625 | 450.5417 | 72.9164 | 0.0707221298
20 | maxima | 12018 | 451.1967 | 72.93556 | 0.0718986816
20 | minima | 421 | 431.56 | 73.2428 | -0.0159126034
20 | minima | 785 | 432.2067 | 73.14525 | -0.0588257599
20 | minima | 1149 | 432.8667 | 73.14729 | -0.0626912498
20 | minima | 1489 | 433.5283 | 73.13252 | -0.0616138
20 | minima | 1841 | 434.1983 | 73.13527 | -0.0556650543
20 | minima | 2226 | 434.865 | 73.12931 | -0.0518905449
20 | minima | 2625 | 435.53 | 73.12166 | -0.0490867233
20 | minima | 3027 | 436.2 | 73.12423 | -0.0476141663
20 | minima | 3430 | 436.8717 | 73.13159 | -0.0466532936
20 | minima | 3826 | 437.5317 | 73.11826 | -0.0466858101
20 | minima | 4221 | 438.19 | 73.10436 | -0.0463001709
20 | minima | 4627 | 438.8667 | 73.12116 | -0.0463376579
20 | minima | 5028 | 439.535 | 73.12454 | -0.0466522102
20 | minima | 5431 | 440.2067 | 73.13202 | -0.0463982201
20 | minima | 5823 | 440.86 | 73.10967 | -0.0466232643
20 | minima | 6223 | 441.5283 | 73.11238 | -0.0466930962
20 | minima | 6630 | 442.2067 | 73.13371 | -0.0461669312
20 | minima | 7019 | 442.8567 | 73.09908 | -0.0465316238
20 | minima | 7415 | 443.52 | 73.09743 | -0.046713871
20 | minima | 7819 | 444.1933 | 73.11262 | -0.0465878029
20 | minima | 8224 | 444.8683 | 73.12653 | -0.0462697716
20 | minima | 8621 | 445.5317 | 73.11781 | -0.0460765991
20 | minima | 9023 | 446.2017 | 73.12349 | -0.0464034615
20 | minima | 9423 | 446.87 | 73.12872 | -0.0466281776
20 | minima | 9821 | 447.5333 | 73.11686 | -0.0453489723
20 | minima | 10219 | 448.1967 | 73.10214 | -0.0471191444
20 | minima | 10617 | 448.86 | 73.10469 | -0.0472172813
20 | minima | 11021 | 449.5333 | 73.12316 | -0.0463777695
20 | minima | 11422 | 450.2033 | 73.12827 | -0.0469129868
20 | minima | 11819 | 450.865 | 73.12858 | -0.046463562
21 | maxima | 226 | 452.7933 | 76.16781 | 0.0255290947
21 | maxima | 468 | 453.1983 | 75.93181 | 0.067880867
21 | maxima | 811 | 453.8583 | 75.9249 | 0.0839056625
21 | maxima | 1147 | 454.525 | 75.91114 | 0.0893628998
21 | maxima | 1483 | 455.185 | 75.93504 | 0.086804657
21 | maxima | 1849 | 455.85 | 75.94572 | 0.0807636642
21 | maxima | 2260 | 456.535 | 75.90906 | 0.0767758179
21 | maxima | 2651 | 457.19 | 75.9365 | 0.0742552948
21 | maxima | 3060 | 457.8717 | 75.90938 | 0.0727383194
21 | maxima | 3454 | 458.5283 | 75.92967 | 0.0713760834
21 | maxima | 3856 | 459.2 | 75.92413 | 0.0715006638
21 | maxima | 4253 | 459.8617 | 75.93185 | 0.0712929535
21 | maxima | 4654 | 460.53 | 75.92715 | 0.0714249268
21 | maxima | 5053 | 461.195 | 75.92958 | 0.0713170319
21 | maxima | 5452 | 461.86 | 75.93136 | 0.0716520309
21 | maxima | 5855 | 462.5317 | 75.92518 | 0.0714121246
21 | maxima | 6254 | 463.1983 | 75.92526 | 0.071637413
21 | maxima | 6651 | 463.86 | 75.93248 | 0.0721624222
21 | maxima | 7056 | 464.535 | 75.90044 | 0.0715774155
21 | maxima | 7455 | 465.2 | 75.91759 | 0.0704378738
21 | maxima | 7856 | 465.8683 | 75.92907 | 0.0712716675
21 | maxima | 8248 | 466.5217 | 75.94946 | 0.0720062332
21 | maxima | 8653 | 467.1967 | 75.93 | 0.0718333206
21 | maxima | 9052 | 467.8617 | 75.92894 | 0.0719970932
21 | maxima | 9457 | 468.5367 | 75.91708 | 0.0719535217
21 | maxima | 9851 | 469.1933 | 75.93353 | 0.0717952194
21 | maxima | 10253 | 469.8633 | 75.92272 | 0.0717778854
21 | maxima | 10656 | 470.5367 | 75.91567 | 0.0711810608
21 | maxima | 11051 | 471.1967 | 75.93078 | 0.0716840363
21 | maxima | 11454 | 471.8683 | 75.91873 | 0.0720174408
21 | maxima | 11853 | 472.5333 | 75.91562 | 0.0718371277
21 | minima | 328 | 452.965 | 76.20531 | -0.005893209
21 | minima | 669 | 453.5333 | 76.16077 | -0.0525480957
21 | minima | 1012 | 454.1933 | 76.14269 | -0.0617996864
21 | minima | 1348 | 454.86 | 76.13318 | -0.0644878159
21 | minima | 1688 | 455.5267 | 76.1227 | -0.0595559921
21 | minima | 2056 | 456.195 | 76.11987 | -0.0538940544
21 | minima | 2457 | 456.8667 | 76.12389 | -0.0508941231
21 | minima | 2853 | 457.5267 | 76.10939 | -0.0487170601
21 | minima | 3256 | 458.1983 | 76.11479 | -0.0478638458
21 | minima | 3653 | 458.8617 | 76.11306 | -0.0469015503
21 | minima | 4060 | 459.54 | 76.13241 | -0.0468122711
21 | minima | 4457 | 460.2017 | 76.12339 | -0.0469776649
21 | minima | 4860 | 460.8733 | 76.13146 | -0.0470742836
21 | minima | 5260 | 461.54 | 76.13082 | -0.0469795532
21 | minima | 5653 | 462.195 | 76.10926 | -0.0471579285
21 | minima | 6053 | 462.8617 | 76.11293 | -0.0470652809
21 | minima | 6455 | 463.5333 | 76.12267 | -0.0470517807
21 | minima | 6859 | 464.2067 | 76.11814 | -0.0456760559
21 | minima | 7258 | 464.8717 | 76.11526 | -0.0477241135
21 | minima | 7654 | 465.5317 | 76.12138 | -0.0478798637
21 | minima | 8057 | 466.2033 | 76.13617 | -0.0468685226
21 | minima | 8456 | 466.8683 | 76.12868 | -0.0465520554
21 | minima | 8856 | 467.535 | 76.1233 | -0.0464499245
21 | minima | 9251 | 468.1933 | 76.10896 | -0.046850029
21 | minima | 9654 | 468.865 | 76.11819 | -0.0466841965
21 | minima | 10059 | 469.54 | 76.12939 | -0.0462797928
21 | minima | 10459 | 470.2083 | 76.13076 | -0.0466710358
21 | minima | 10852 | 470.8633 | 76.11605 | -0.0470977478
21 | minima | 11251 | 471.53 | 76.11858 | -0.0463992462
21 | minima | 11654 | 472.2017 | 76.12086 | -0.0463845596
21 | minima | 12041 | 472.8467 | 76.07597 | -0.0455911942
22 | maxima | 374 | 474.5517 | 78.91487 | 0.0586169434
22 | maxima | 690 | 475.1983 | 78.92342 | 0.0848546295
22 | maxima | 1020 | 475.8667 | 78.91031 | 0.0876547165
22 | maxima | 1355 | 476.53 | 78.91805 | 0.0860405502
22 | maxima | 1733 | 477.195 | 78.92415 | 0.0800615158
22 | maxima | 2137 | 477.8683 | 78.91434 | 0.0766198807
22 | maxima | 2536 | 478.5333 | 78.91889 | 0.0741182327
22 | maxima | 2934 | 479.1967 | 78.92223 | 0.0729547729
22 | maxima | 3337 | 479.87 | 78.91295 | 0.0722829285
22 | maxima | 3733 | 480.53 | 78.92911 | 0.072071022
22 | maxima | 4136 | 481.205 | 78.9155 | 0.071907135
22 | maxima | 4528 | 481.8583 | 78.93907 | 0.0720500107
22 | maxima | 4929 | 482.53 | 78.92934 | 0.0721685486
22 | maxima | 5333 | 483.2033 | 78.91522 | 0.0724547653
22 | maxima | 5726 | 483.8583 | 78.93409 | 0.0723350449
22 | maxima | 6125 | 484.5233 | 78.93715 | 0.072589035
22 | maxima | 6531 | 485.2017 | 78.92022 | 0.0724069061
22 | maxima | 6927 | 485.8633 | 78.92845 | 0.0725373383
22 | maxima | 7331 | 486.5367 | 78.90832 | 0.0734118118
22 | maxima | 7728 | 487.2 | 78.91211 | 0.0717471237
22 | maxima | 8128 | 487.8667 | 78.92803 | 0.0719077911
22 | maxima | 8522 | 488.5233 | 78.94093 | 0.0728250122
22 | maxima | 8920 | 489.1867 | 78.9492 | 0.0722769394
22 | maxima | 9321 | 489.8567 | 78.94027 | 0.0731831589
22 | maxima | 9724 | 490.53 | 78.91639 | 0.0730010605
22 | maxima | 10124 | 491.1967 | 78.93427 | 0.0721019058
22 | maxima | 10522 | 491.86 | 78.93968 | 0.0728787766
22 | maxima | 10928 | 492.5367 | 78.91682 | 0.0731262131
22 | maxima | 11330 | 493.2067 | 78.90784 | 0.0729454269
22 | maxima | 11728 | 493.87 | 78.91434 | 0.0730070419
22 | minima | 557 | 474.8583 | 79.16861 | -0.0499104309
22 | minima | 888 | 475.5283 | 79.15175 | -0.0618679237
22 | minima | 1209 | 476.1817 | 79.11241 | -0.0621721992
22 | minima | 1547 | 476.85 | 79.10097 | -0.056989193
22 | minima | 1937 | 477.535 | 79.13174 | -0.0527593689
22 | minima | 2333 | 478.195 | 79.11321 | -0.0501089249
22 | minima | 2738 | 478.87 | 79.12349 | -0.0478030853
22 | minima | 3133 | 479.53 | 79.10984 | -0.0475265083
22 | minima | 3529 | 480.19 | 79.09946 | -0.0469842567
22 | minima | 3935 | 480.8683 | 79.12235 | -0.0468771515
22 | minima | 4334 | 481.535 | 79.1256 | -0.0464796448
22 | minima | 4725 | 482.1883 | 79.10008 | -0.0463247223
22 | minima | 5131 | 482.8667 | 79.12028 | -0.0464173203
22 | minima | 5535 | 483.54 | 79.12993 | -0.0462157211
22 | minima | 5931 | 484.2 | 79.11742 | -0.0462335281
22 | minima | 6335 | 484.8733 | 79.13124 | -0.0458564148
22 | minima | 6725 | 485.5267 | 79.10903 | -0.0459597359
22 | minima | 7132 | 486.205 | 79.12762 | -0.045700573
22 | minima | 7523 | 486.8583 | 79.09185 | -0.0457744331
22 | minima | 7928 | 487.5333 | 79.11893 | -0.0465987701
22 | minima | 8334 | 488.21 | 79.14287 | -0.045374382
22 | minima | 8732 | 488.8733 | 79.13051 | -0.045865242
22 | minima | 9130 | 489.5383 | 79.13029 | -0.045672226
22 | minima | 9524 | 490.1967 | 79.10831 | -0.0451255569
22 | minima | 9931 | 490.875 | 79.13099 | -0.046966301
22 | minima | 10322 | 491.5267 | 79.11594 | -0.0458506393
22 | minima | 10725 | 492.1983 | 79.11932 | -0.0450822906
22 | minima | 11127 | 492.8683 | 79.11993 | -0.0452035789
22 | minima | 11525 | 493.5317 | 79.11225 | -0.0452445297
22 | minima | 11927 | 494.2017 | 79.12269 | -0.0454666595
23 | maxima | 326 | 495.955 | 82.02733 | 0.0528575706
23 | maxima | 643 | 496.54 | 81.89367 | 0.0813796768
23 | maxima | 997 | 497.1933 | 81.90613 | 0.0884722519
23 | maxima | 1339 | 497.865 | 81.90019 | 0.0906057434
23 | maxima | 1696 | 498.53 | 81.91534 | 0.0851561279
23 | maxima | 2097 | 499.2 | 81.91417 | 0.0811667328
23 | maxima | 2491 | 499.8567 | 81.93661 | 0.0779436646
23 | maxima | 2892 | 500.5267 | 81.93275 | 0.0758289261
23 | maxima | 3297 | 501.2033 | 81.91688 | 0.0745519028
23 | maxima | 3691 | 501.86 | 81.9349 | 0.0747506332
23 | maxima | 4090 | 502.525 | 81.93848 | 0.0748720398
23 | maxima | 4495 | 503.2 | 81.92335 | 0.0744337769
23 | maxima | 4893 | 503.865 | 81.91993 | 0.0747718582
23 | maxima | 5298 | 504.5417 | 81.90968 | 0.0742868729
23 | maxima | 5690 | 505.195 | 81.93409729 | 0.0748465118
23 | maxima | 6088 | 505.8583 | 81.93835 | 0.074922348
23 | maxima | 6487 | 506.5267 | 81.91795 | 0.0757006912
23 | maxima | 6888 | 507.1967 | 81.91994 | 0.0738358459
23 | maxima | 7286 | 507.86 | 81.94043 | 0.074549408
23 | maxima | 7693 | 508.5383 | 81.91955 | 0.075179863
23 | maxima | 8093 | 509.205 | 81.92023 | 0.0751435699
23 | maxima | 8484 | 509.86 | 81.93774 | 0.0750952225
23 | maxima | 8879 | 510.5183 | 81.95211 | 0.0750561295
23 | maxima | 9288 | 511.2 | 81.92387 | 0.0750798798
23 | maxima | 9690 | 511.87 | 81.91798 | 0.0751122894
23 | maxima | 10083 | 512.525 | 81.93721 | 0.075213974
23 | maxima | 10490 | 513.2033 | 81.91683 | 0.0751253891
23 | maxima | 10888 | 513.8667 | 81.92014 | 0.0755529938
23 | maxima | 11282 | 514.5233 | 81.93973 | 0.0750948868
23 | maxima | 11688 | 515.2 | 81.92662 | 0.0753474503
23 | maxima | 12088 | 515.8667 | 81.92422 | 0.0758129425
23 | minima | 475 | 496.205 | 82.19469 | -0.0309130707
23 | minima | 834 | 496.8583 | 82.12053 | -0.0563159637
23 | minima | 1195 | 497.5233 | 82.12245 | -0.0618682251
23 | minima | 1535 | 498.1917 | 82.11845 | -0.059513855
23 | minima | 1897 | 498.8667 | 82.1293 | -0.0535980682
23 | minima | 2294 | 499.5283 | 82.1142 | -0.0497852859
23 | minima | 2698 | 500.2033 | 82.12678 | -0.0468299484
23 | minima | 3097 | 500.8683 | 82.12087 | -0.04489468
23 | minima | 3498 | 501.5383 | 82.1284 | -0.0443009529
23 | minima | 3897 | 502.2033 | 82.1246 | -0.0440201416
23 | minima | 4296 | 502.8683 | 82.12083 | -0.0437601242
23 | minima | 4698 | 503.5383 | 82.12337 | -0.0434084473
23 | minima | 5094 | 504.2 | 82.11454 | -0.0437223587
23 | minima | 5490 | 504.8617 | 82.11164 | -0.043948101
23 | minima | 5890 | 505.5283 | 82.11137 | -0.0435774765
23 | minima | 6293 | 506.2033 | 82.11743927 | -0.0422786942
23 | minima | 6690 | 506.865 | 82.09892 | -0.044250782
23 | minima | 7087 | 507.5283 | 82.11112 | -0.0440805435
23 | minima | 7490 | 508.2 | 82.12457 | -0.0431152687
23 | minima | 7888 | 508.8633 | 82.11784 | -0.0433287659
23 | minima | 8286 | 509.53 | 82.11832 | -0.0429347534
23 | minima | 8688 | 510.2 | 82.12176 | -0.0428432579
23 | minima | 9082 | 510.8567 | 82.10215 | -0.0428093224
23 | minima | 9491 | 511.5383 | 82.12915 | -0.0430824013
23 | minima | 9888 | 512.2 | 82.11897 | -0.0427641258
23 | minima | 10292 | 512.8733 | 82.13041 | -0.042503334
23 | minima | 10689 | 513.535 | 82.12016 | -0.0424981155
23 | minima | 11087 | 514.1983 | 82.1137 | -0.0425798111
23 | minima | 11486 | 514.8633 | 82.11558 | -0.0426891556
23 | minima | 11888 | 515.5333 | 82.12123 | -0.0423341446
24 | maxima | 257 | 517.3683 | 85.15792 | 0.0290303822
24 | maxima | 487 | 517.8567 | 84.92157 | 0.0838872375
24 | maxima | 862 | 518.525 | 84.91013 | 0.0891827927
24 | maxima | 1217 | 519.2017 | 84.88989 | 0.0916499634
24 | maxima | 1587 | 519.8617 | 84.90992 | 0.0873871994
24 | maxima | 1986 | 520.5283 | 84.92736 | 0.0822739487
24 | maxima | 2389 | 521.2 | 84.92319 | 0.080079155
24 | maxima | 2788 | 521.8667 | 84.92246 | 0.0777137222
24 | maxima | 3185 | 522.5283 | 84.93109 | 0.0763630295
24 | maxima | 3593 | 523.2083 | 84.90786 | 0.0755510406
24 | maxima | 3986 | 523.8633 | 84.9287 | 0.0756079865
24 | maxima | 4386 | 524.53 | 84.92936 | 0.0755226746
24 | maxima | 4788 | 525.2 | 84.92314 | 0.0756604919
24 | maxima | 5190 | 525.87 | 84.91751 | 0.0751677933
24 | maxima | 5587 | 526.5317 | 84.92519 | 0.0750721054
24 | maxima | 5989 | 527.2017 | 84.92094 | 0.0750622711
24 | maxima | 6389 | 527.8683 | 84.91711 | 0.0753351898
24 | maxima | 6787 | 528.5333 | 84.92526 | 0.0748565521
24 | maxima | 7186 | 529.1983 | 84.91633 | 0.0757993393
24 | maxima | 7588 | 529.8717 | 84.91264 | 0.0728438492
24 | maxima | 7983 | 530.5317 | 84.93455 | 0.0746015778
24 | maxima | 8383 | 531.1983 | 84.92899 | 0.0743713837
24 | maxima | 8787 | 531.8717 | 84.91729 | 0.0741793442
24 | maxima | 9177 | 532.5217 | 84.9457 | 0.0747045288
24 | maxima | 9587 | 533.205 | 84.91506 | 0.0742273178
24 | maxima | 9985 | 533.8683 | 84.91987 | 0.0739629059
24 | maxima | 10381 | 534.53 | 84.9282 | 0.0738358917
24 | maxima | 10780 | 535.1967 | 84.92793 | 0.074173996
24 | maxima | 11178 | 535.86 | 84.92973 | 0.0740388412
24 | maxima | 11585 | 536.5383 | 84.91299 | 0.0735810623
24 | maxima | 11978 | 537.195 | 84.93634 | 0.0740352859
24 | minima | 372 | 517.56 | 85.26001 | -0.0096093407
24 | minima | 693 | 518.2017 | 85.13301 | -0.0523878174
24 | minima | 1069 | 518.87 | 85.14581 | -0.0577535172
24 | minima | 1413 | 519.5283 | 85.11784 | -0.0560297775
24 | minima | 1792 | 520.2033 | 85.13087 | -0.0513723717
24 | minima | 2184 | 520.8583 | 85.11362 | -0.0476081696
24 | minima | 2587 | 521.5317 | 85.11908 | -0.0445997734
24 | minima | 2986 | 522.1967 | 85.11173 | -0.0430488815
24 | minima | 3388 | 522.8667 | 85.11705 | -0.0425808105
24 | minima | 3785 | 523.5283 | 85.10831 | -0.0421640511
24 | minima | 4187 | 524.1983 | 85.11253 | -0.0417986031
24 | minima | 4587 | 524.865 | 85.11492 | -0.0418604126
24 | minima | 4987 | 525.5317 | 85.11354 | -0.0422979889
24 | minima | 5390 | 526.2033 | 85.12154 | -0.0419191093
24 | minima | 5785 | 526.8617 | 85.10849 | -0.0421315651
24 | minima | 6190 | 527.5367 | 85.12295 | -0.0419385262
24 | minima | 6579 | 528.185 | 85.09016 | -0.0428742676
24 | minima | 6987 | 528.8667 | 85.11774 | -0.0421249466
24 | minima | 7384 | 529.53 | 85.09723 | -0.0427020454
24 | minima | 7782 | 530.195 | 85.11506 | -0.0429638138
24 | minima | 8185 | 530.8683 | 85.12608 | -0.0420280418
24 | minima | 8584 | 531.5333 | 85.12041 | -0.0424596176
24 | minima | 8982 | 532.1967 | 85.11458 | -0.0430790787
24 | minima | 9384 | 532.8667 | 85.11899 | -0.0425546837
24 | minima | 9785 | 533.535 | 85.12005 | -0.0425949669
24 | minima | 10183 | 534.1983 | 85.11266 | -0.0427616348
24 | minima | 10581 | 534.865 | 85.11495 | -0.0428127937
24 | minima | 10984 | 535.5367 | 85.11751 | -0.0424974174
24 | minima | 11379 | 536.195 | 85.1037 | -0.0430455132
24 | minima | 11774 | 536.855 | 85.10009 | -0.0430036736
25 | maxima | 230 | 538.8967 | 88.16075 | 0.0284661388
25 | maxima | 422 | 539.2167 | 87.90977 | 0.0588807564
25 | maxima | 734 | 539.8617 | 87.93083 | 0.0884572296
25 | maxima | 1064 | 540.53 | 87.9125 | 0.0907364883
25 | maxima | 1403 | 541.19 | 87.92645 | 0.08714608
25 | maxima | 1788 | 541.8617 | 87.92255 | 0.0815723267
25 | maxima | 2192 | 542.535 | 87.91165 | 0.0779269409
25 | maxima | 2594 | 543.205 | 87.91 | 0.0750567856
25 | maxima | 2993 | 543.87 | 87.91638 | 0.0739592667
25 | maxima | 3390 | 544.5333 | 87.92394 | 0.0728011093
25 | maxima | 3788 | 545.1967 | 87.92586 | 0.0730870132
25 | maxima | 4191 | 545.87 | 87.91183 | 0.072215126
25 | maxima | 4585 | 546.5267 | 87.93663 | 0.072157959
25 | maxima | 4990 | 547.2017 | 87.92113 | 0.0723656998
25 | maxima | 5387 | 547.8633 | 87.92932 | 0.0722775497
25 | maxima | 5790 | 548.5367 | 87.91702 | 0.072094101
25 | maxima | 6186 | 549.2017 | 87.92078 | 0.0718749695
25 | maxima | 6583 | 549.8667 | 87.92104 | 0.072080246
25 | maxima | 6984 | 550.535 | 87.91849 | 0.0715556335
25 | maxima | 7385 | 551.2033 | 87.91628 | 0.0717420044
25 | maxima | 7789 | 551.8767 | 87.9055 | 0.0716742401
25 | maxima | 8185 | 552.5367 | 87.91727 | 0.0717002563
25 | maxima | 8588 | 553.2083 | 87.90694 | 0.0716014175
25 | maxima | 8984 | 553.8684 | 87.89785 | 0.0720442429
25 | maxima | 9381 | 554.53 | 87.91951 | 0.070460907
25 | maxima | 9786 | 555.205 | 87.91721 | 0.0698424988
25 | maxima | 10184 | 555.8684 | 87.9313 | 0.0715109634
25 | maxima | 10581 | 556.5316 | 87.92963 | 0.0717365265
25 | maxima | 10983 | 557.2033 | 87.91763 | 0.0711711349
25 | maxima | 11376 | 557.8583 | 87.93987 | 0.0711677704
25 | maxima | 11779 | 558.53 | 87.92837 | 0.0709283066
25 | minima | 317 | 539.0417 | 88.12625 | 0.021679657
25 | minima | 614 | 539.5367 | 88.19019 | -0.0478089485
25 | minima | 934 | 540.195 | 88.14838 | -0.059502327
25 | minima | 1264 | 540.8633 | 88.13661 | -0.0594912758
25 | minima | 1603 | 541.525 | 88.11286 | -0.0549953041
25 | minima | 1984 | 542.1883 | 88.09968 | -0.0505648689
25 | minima | 2387 | 542.86 | 88.10444 | -0.0477034302
25 | minima | 2791 | 543.5333 | 88.11601 | -0.045601757
25 | minima | 3192 | 544.2017 | 88.11877 | -0.0446460457
25 | minima | 3589 | 544.865 | 88.11419 | -0.0440986824
25 | minima | 3991 | 545.535 | 88.11302 | -0.0439130974
25 | minima | 4389 | 546.2 | 88.1135 | -0.0443375282
25 | minima | 4788 | 546.865 | 88.1161 | -0.0443180504
25 | minima | 5194 | 547.5417 | 88.13013 | -0.0443674049
25 | minima | 5588 | 548.1983 | 88.11343 | -0.0444963188
25 | minima | 5986 | 548.8684 | 88.11819 | -0.0442438812
25 | minima | 6387 | 549.5367 | 88.12103 | -0.0446210938
25 | minima | 6787 | 550.2066 | 88.12564 | -0.0443960991
25 | minima | 7185 | 550.87 | 88.1198 | -0.0447692184
25 | minima | 7582 | 551.5316 | 88.11144 | -0.0446563759
25 | minima | 7982 | 552.1983 | 88.11202 | -0.0446551208
25 | minima | 8385 | 552.87 | 88.11954 | -0.0444829216
25 | minima | 8785 | 553.5367 | 88.10989 | -0.0434119225
25 | minima | 9189 | 554.21 | 88.1132 | -0.0454972267
25 | minima | 9584 | 554.8684 | 88.11175 | -0.0455037041
25 | minima | 9984 | 555.535 | 88.12952 | -0.0457469444
25 | minima | 10379 | 556.1934 | 88.11163 | -0.045094841
25 | minima | 10783 | 556.8684 | 88.11869 | -0.0449967155
25 | minima | 11181 | 557.5333 | 88.11749 | -0.0456260262
25 | minima | 11581 | 558.2 | 88.11664 | -0.0451918793
25 | minima | 11986 | 558.875 | 88.13089 | -0.0454355888
26 | maxima | 340 | 560.5566 | 90.9643 | 0.0597078323
26 | maxima | 658 | 561.2 | 90.92572 | 0.0828497009
26 | maxima | 1002 | 561.8717 | 90.89394 | 0.0857433472
26 | maxima | 1344 | 562.53 | 90.91093 | 0.0844795609
26 | maxima | 1724 | 563.1934 | 90.92785 | 0.0788538437
26 | maxima | 2122 | 563.8583 | 90.93165 | 0.0756346054
26 | maxima | 2528 | 564.535 | 90.91682 | 0.0729776535
26 | maxima | 2930 | 565.205 | 90.91246 | 0.0712847519
26 | maxima | 3325 | 565.8633 | 90.92857 | 0.0704724731
26 | maxima | 3730 | 566.54 | 90.9099 | 0.0705420227
26 | maxima | 4127 | 567.2017 | 90.91257 | 0.0702497559
26 | maxima | 4528 | 567.87 | 90.91612 | 0.0698502655
26 | maxima | 4928 | 568.5367 | 90.91876 | 0.0697614288
26 | maxima | 5328 | 569.205 | 90.91331 | 0.0699878769
26 | maxima | 5726 | 569.8684 | 90.91911 | 0.0701746902
26 | maxima | 6124 | 570.5316 | 90.92433 | 0.0700718536
26 | maxima | 6521 | 571.195 | 90.92992 | 0.0700716782
26 | maxima | 6925 | 571.8684 | 90.91858 | 0.0698701477
26 | maxima | 7326 | 572.5367 | 90.91543 | 0.0698478394
26 | maxima | 7724 | 573.2 | 90.91901 | 0.0704153442
26 | maxima | 8125 | 573.8684 | 90.91687 | 0.0697576523
26 | maxima | 8522 | 574.53 | 90.92892 | 0.0697919312
26 | maxima | 8921 | 575.195 | 90.93206 | 0.069728096
26 | maxima | 9328 | 575.8733 | 90.91244 | 0.0696476669
26 | maxima | 9730 | 576.5434 | 90.90423 | 0.0694060593
26 | maxima | 10124 | 577.2017 | 90.91879 | 0.0696559067
26 | maxima | 10529 | 577.8783 | 90.89896 | 0.0695959854
26 | maxima | 10924 | 578.5367 | 90.91574 | 0.0691743851
26 | maxima | 11322 | 579.2017 | 90.91795 | 0.0698327942
26 | maxima | 11722 | 579.8684 | 90.91264 | 0.0693670807
26 | maxima | 12071 | 580.45 | 91.09341 | 0.0521198769
26 | minima | 526 | 560.8667 | 91.18405 | -0.0456330528
26 | minima | 855 | 561.5283 | 91.1375 | -0.0589755936
26 | minima | 1202 | 562.205 | 91.15118 | -0.06138731
26 | minima | 1547 | 562.8684 | 91.13178 | -0.0572326317
26 | minima | 1927 | 563.5333 | 91.12208 | -0.0529511566
26 | minima | 2329 | 564.2033 | 91.12349 | -0.0503461494
26 | minima | 2725 | 564.8633 | 91.10768 | -0.0481862335
26 | minima | 3129 | 565.5367 | 91.12095 | -0.0473959618
26 | minima | 3524 | 566.1967 | 91.1069 | -0.046802372
26 | minima | 3928 | 566.87 | 91.11349 | -0.0461800499
26 | minima | 4328 | 567.5367 | 91.11385 | -0.0470703506
26 | minima | 4732 | 568.21 | 91.13192 | -0.0468259697
26 | minima | 5127 | 568.87 | 91.11952 | -0.0465104446
26 | minima | 5528 | 569.5383 | 91.12192 | -0.0466173134
26 | minima | 5921 | 570.1934 | 91.09985 | -0.0465599937
26 | minima | 6333 | 570.88 | 91.13518 | -0.0463263588
26 | minima | 6730 | 571.5434 | 91.12904 | -0.0464913483
26 | minima | 7121 | 572.195 | 91.10221 | -0.0466354408
26 | minima | 7528 | 572.8733 | 91.12247 | -0.0466450768
26 | minima | 7928 | 573.54 | 91.12017 | -0.0467552071
26 | minima | 8327 | 574.205 | 91.12109 | -0.0469857368
26 | minima | 8720 | 574.86 | 91.10217 | -0.0470455246
26 | minima | 9128 | 575.54 | 91.12401 | -0.0467832985
26 | minima | 9529 | 576.2083 | 91.12726 | -0.0468418922
26 | minima | 9918 | 576.8583 | 91.09798 | -0.0469771118
26 | minima | 10317 | 577.525 | 91.0982 | -0.0469250832
26 | minima | 10718 | 578.1934 | 91.09866 | -0.0469686241
26 | minima | 11126 | 578.8733 | 91.12455 | -0.0468819809
26 | minima | 11523 | 579.5367 | 91.11311 | -0.0465860634
26 | minima | 11921 | 580.2 | 91.10884 | -0.0475224037
27 | maxima | 329 | 582.035 | 94.0854 | 0.0261933556
27 | maxima | 628 | 582.5333 | 93.88537 | 0.0763664322
27 | maxima | 1023 | 583.2 | 93.88244 | 0.0832879181
27 | maxima | 1364 | 583.855 | 93.9171 | 0.0864280853
27 | maxima | 1726 | 584.5283 | 93.91703 | 0.0816684265
27 | maxima | 2128 | 585.1983 | 93.91397 | 0.0762989578
27 | maxima | 2527 | 585.8633 | 93.92099 | 0.0735632248
27 | maxima | 2935 | 586.5434 | 93.90183 | 0.0705779114
27 | maxima | 3330 | 587.2017 | 93.91985 | 0.069873848
27 | maxima | 3733 | 587.8733 | 93.9091 | 0.0691502151
27 | maxima | 4129 | 588.535 | 93.91869 | 0.0688431015
27 | maxima | 4529 | 589.2033 | 93.91415 | 0.0690204926
27 | maxima | 4927 | 589.8667 | 93.91999 | 0.0688977509
27 | maxima | 5326 | 590.5316 | 93.92416 | 0.0694710922
27 | maxima | 5730 | 591.205 | 93.90101 | 0.0707361526
27 | maxima | 6126 | 591.8667 | 93.88918 | 0.0683226242
27 | maxima | 6527 | 592.54 | 93.92526 | 0.0667089386
27 | maxima | 6921 | 593.1967 | 93.94411 | 0.069060051
27 | maxima | 7326 | 593.8733 | 93.92089 | 0.0689470444
27 | maxima | 7719 | 594.5283 | 93.93536 | 0.069026001
27 | maxima | 8123 | 595.2017 | 93.92041 | 0.0691219711
27 | maxima | 8524 | 595.87 | 93.91582 | 0.0689435349
27 | maxima | 8922 | 596.5333 | 93.92126 | 0.0689162598
27 | maxima | 9322 | 597.2 | 93.92211 | 0.069048172
27 | maxima | 9722 | 597.87 | 93.91588 | 0.0687923889
27 | maxima | 10117 | 598.5283 | 93.92569 | 0.0691514435
27 | maxima | 10520 | 599.2017 | 93.9185 | 0.0685926056
27 | maxima | 10918 | 599.865 | 93.92645 | 0.0689034958
27 | maxima | 11320 | 600.535 | 93.92027 | 0.0684904556
27 | maxima | 11721 | 601.2033 | 93.91621 | 0.0689601212
27 | maxima | 12121 | 601.87 | 93.91268 | 0.0687496109
27 | minima | 441 | 582.2217 | 94.22559 | -0.0215214958
27 | minima | 829 | 582.8684 | 94.12408 | -0.0608971977
27 | minima | 1226 | 583.5383 | 94.14294 | -0.0657325897
27 | minima | 1570 | 584.1983 | 94.12595 | -0.0640341034
27 | minima | 1932 | 584.8717 | 94.13087 | -0.0576525269
27 | minima | 2328 | 585.5316 | 94.11367 | -0.054237545
27 | minima | 2731 | 586.2033 | 94.11852 | -0.0512817459
27 | minima | 3132 | 586.8717 | 94.12171 | -0.0493219948
27 | minima | 3532 | 587.5383 | 94.11992 | -0.048266655
27 | minima | 3930 | 588.2033 | 94.11581 | -0.0479666328
27 | minima | 4328 | 588.8667 | 94.11015 | -0.0479095955
27 | minima | 4733 | 589.5434 | 94.12595 | -0.048035656
27 | minima | 5131 | 590.2066 | 94.12201 | -0.0484044113
27 | minima | 5532 | 590.875 | 94.12405 | -0.0482314034
27 | minima | 5922 | 591.5267 | 94.06704 | -0.046357399
27 | minima | 6325 | 592.1983 | 94.09267 | -0.0505827255
27 | minima | 6727 | 592.8733 | 94.14008 | -0.0481276932
27 | minima | 7123 | 593.535 | 94.12704 | -0.0479585381
27 | minima | 7522 | 594.2 | 94.11781 | -0.0478791542
27 | minima | 7925 | 594.8717 | 94.12296 | -0.0480067787
27 | minima | 8328 | 595.5434 | 94.12881 | -0.0480307617
27 | minima | 8728 | 596.21 | 94.12726 | -0.0481779289
27 | minima | 9123 | 596.8684 | 94.1148 | -0.0481013336
27 | minima | 9523 | 597.535 | 94.11366 | -0.0480371323
27 | minima | 9921 | 598.2017 | 94.11167 | -0.0477413826
27 | minima | 10324 | 598.875 | 94.12035 | -0.0483377495
27 | minima | 10722 | 599.5383 | 94.12152 | -0.0483836441
27 | minima | 11121 | 600.2033 | 94.11823 | -0.0480952568
27 | minima | 11521 | 600.87 | 94.11766 | -0.0479453087
27 | minima | 11917 | 601.53 | 94.10149 | -0.0481746826
28 | maxima | 243 | 603.4633 | 97.15126 | 0.0226404247
28 | maxima | 483 | 603.8684 | 96.91515 | 0.067555809
28 | maxima | 839 | 604.525 | 96.92371 | 0.0806260529
28 | maxima | 1182 | 605.19 | 96.91803 | 0.085820488
28 | maxima | 1537 | 605.8617 | 96.91431427 | 0.0828154984
28 | maxima | 1936 | 606.5283 | 96.92192 | 0.0769758835
28 | maxima | 2337 | 607.1967 | 96.92229 | 0.073829155
28 | maxima | 2739 | 607.8667 | 96.91808 | 0.0714479294
28 | maxima | 3140 | 608.535 | 96.91462 | 0.0693604736
28 | maxima | 3545 | 609.21 | 96.90641 | 0.0687078323
28 | maxima | 3943 | 609.8733 | 96.91185 | 0.068553833
28 | maxima | 4344 | 610.5417 | 96.90884 | 0.0686291504
28 | maxima | 4742 | 611.205 | 96.91391 | 0.0686843796
28 | maxima | 5143 | 611.875 | 96.90556 | 0.0684026794
28 | maxima | 5540 | 612.5367 | 96.91743 | 0.068712265
28 | maxima | 5944 | 613.21 | 96.90408 | 0.0684112396
28 | maxima | 6342 | 613.875 | 96.90486 | 0.068433197
28 | maxima | 6739 | 614.5367 | 96.91699 | 0.0685643463
28 | maxima | 7134 | 615.195 | 96.93068 | 0.0689658203
28 | maxima | 7542 | 615.875 | 96.90639 | 0.0683254013
28 | maxima | 7934 | 616.5283 | 96.93054 | 0.0685160446
28 | maxima | 8335 | 617.2 | 96.92224 | 0.068598938
28 | maxima | 8738 | 617.8717 | 96.91202 | 0.0684697418
28 | maxima | 9134 | 618.5316 | 96.92524 | 0.0685208664
28 | maxima | 9538 | 619.2066 | 96.909 | 0.0683658066
28 | maxima | 9931 | 619.8633 | 96.90619 | 0.0698492737
28 | maxima | 10334 | 620.535 | 96.90456 | 0.0682371445
28 | maxima | 10731 | 621.1967 | 96.93295 | 0.0665435181
28 | maxima | 11128 | 621.8583 | 96.95032 | 0.0680121994
28 | maxima | 11533 | 622.5333 | 96.93099 | 0.0682931137
28 | maxima | 11935 | 623.2033 | 96.91778 | 0.0684395447
28 | minima | 331 | 603.61 | 97.20337677 | -0.0115581989
28 | minima | 686 | 604.2083 | 97.15582 | -0.0566345139
28 | minima | 1045 | 604.8684 | 97.14404 | -0.0646179276
28 | minima | 1391 | 605.5383 | 97.14312 | -0.0655352783
28 | minima | 1739 | 606.1983 | 97.11787 | -0.0606220551
28 | minima | 2136 | 606.8617 | 97.10719 | -0.055970623
28 | minima | 2545 | 607.5434 | 97.132 | -0.0528739281
28 | minima | 2945 | 608.21 | 97.12288 | -0.0505818558
28 | minima | 3340 | 608.8684 | 97.11241 | -0.0496534805
28 | minima | 3743 | 609.54 | 97.12112 | -0.0495349579
28 | minima | 4142 | 610.205 | 97.11907 | -0.049288166
28 | minima | 4537 | 610.8633 | 97.10262 | -0.0492126503
28 | minima | 4948 | 611.5483 | 97.13244 | -0.0490443954
28 | minima | 5340 | 612.2033 | 97.11356 | -0.0495121803
28 | minima | 5738 | 612.8667 | 97.1095 | -0.0494733963
28 | minima | 6139 | 613.5367 | 97.1114 | -0.0489372139
28 | minima | 6545 | 614.2133 | 97.12979 | -0.0491495781
28 | minima | 6942 | 614.875 | 97.12444 | -0.049069725
28 | minima | 7331 | 615.5233 | 97.08812 | -0.0493227119
28 | minima | 7742 | 616.2083 | 97.12215 | -0.0491170845
28 | minima | 8137 | 616.8667 | 97.10867 | -0.0492331924
28 | minima | 8539 | 617.54 | 97.12084198 | -0.0492573624
28 | minima | 8938 | 618.205 | 97.11639 | -0.0493008537
28 | minima | 9340 | 618.875 | 97.12414 | -0.0490329628
28 | minima | 9738 | 619.5417 | 97.11812 | -0.0482714996
28 | minima | 10141 | 620.2133 | 97.11005 | -0.0500628014
28 | minima | 10539 | 620.8767 | 97.11368 | -0.0499571342
28 | minima | 10933 | 621.5333 | 97.11934 | -0.0497055397
28 | minima | 11341 | 622.2133 | 97.14182 | -0.0487354965
28 | minima | 11738 | 622.875 | 97.12984 | -0.0487602806
28 | minima | 12115 | 623.5033 | 97.04268 | -0.0449433212
29 | maxima | 366 | 625.2083 | 99.92538 | 0.0551115608
29 | maxima | 701 | 625.865 | 99.92026 | 0.0812424469
29 | maxima | 1042 | 626.5367 | 99.90478 | 0.0838571014
29 | maxima | 1385 | 627.1967 | 99.91621 | 0.0817426605
29 | maxima | 1789 | 627.87 | 99.91142 | 0.0759434357
29 | maxima | 2187 | 628.5333 | 99.92039 | 0.0733216248
29 | maxima | 2584 | 629.1967 | 99.92821 | 0.070844986
29 | maxima | 2984 | 629.8633 | 99.92678 | 0.0695248184
29 | maxima | 3384 | 630.53 | 99.92646 | 0.0691078033
29 | maxima | 3789 | 631.2066 | 99.90641 | 0.0684126129
29 | maxima | 4180 | 631.8583 | 99.93869 | 0.06866642
29 | maxima | 4580 | 632.5267 | 99.93735 | 0.0687273102
29 | maxima | 4981 | 633.195 | 99.93147 | 0.0686880646
29 | maxima | 5382 | 633.8633 | 99.92545 | 0.0681368256
29 | maxima | 5778 | 634.525 | 99.93501 | 0.068356369
29 | maxima | 6176 | 635.19 | 99.93875 | 0.0682395096
29 | maxima | 6583 | 635.87 | 99.9146 | 0.0683843689
29 | maxima | 6980 | 636.5316 | 99.92569 | 0.0683317566
29 | maxima | 7383 | 637.2033 | 99.91484 | 0.068334198
29 | maxima | 7782 | 637.8684 | 99.91795 | 0.0680562592
29 | maxima | 8185 | 638.54 | 99.91069 | 0.0686066895
29 | maxima | 8584 | 639.2066 | 99.90343 | 0.069427597
29 | maxima | 8983 | 639.8717 | 99.89968 | 0.0677609406
29 | maxima | 9382 | 640.5367 | 99.92255 | 0.0675721283
29 | maxima | 9778 | 641.1967 | 99.93082 | 0.0686104279
29 | maxima | 10185 | 641.875 | 99.91026 | 0.0681909409
29 | maxima | 10578 | 642.5316 | 99.92798 | 0.0685830841
29 | maxima | 10982 | 643.205 | 99.91514 | 0.0682990036
29 | maxima | 11380 | 643.8684 | 99.91906 | 0.0682995834
29 | maxima | 11779 | 644.5333 | 99.92223 | 0.0688007355
29 | minima | 268 | 625.045 | 100.1307 | 0.0217596054
29 | minima | 566 | 625.5417 | 100.1838 | -0.0532825356
29 | minima | 902 | 626.2 | 100.1426 | -0.0657511597
29 | minima | 1242 | 626.87 | 100.1441 | -0.0652854385
29 | minima | 1587 | 627.5333 | 100.1204 | -0.0608624916
29 | minima | 1987 | 628.2 | 100.1181 | -0.0566270218
29 | minima | 2388 | 628.87 | 100.1196 | -0.0538172112
29 | minima | 2788 | 629.5367 | 100.1152 | -0.0519204254
29 | minima | 3192 | 630.21 | 100.1249 | -0.0506942749
29 | minima | 3590 | 630.8733 | 100.1138 | -0.0501045647
29 | minima | 3989 | 631.54 | 100.1176 | -0.0503411789
29 | minima | 4392 | 632.2133 | 100.1305 | -0.0500216866
29 | minima | 4786 | 632.87 | 100.1135 | -0.0498670197
29 | minima | 5189 | 633.5417 | 100.1193 | -0.0501782455
29 | minima | 5585 | 634.2017 | 100.1081 | -0.0505020981
29 | minima | 5984 | 634.87 | 100.1096 | -0.0502076073
29 | minima | 6385 | 635.5383 | 100.1144 | -0.0500818024
29 | minima | 6784 | 636.205 | 100.1154 | -0.0502691269
29 | minima | 7184 | 636.8717 | 100.1156 | -0.0499478302
29 | minima | 7574 | 637.5217 | 100.0836 | -0.0502967911
29 | minima | 7985 | 638.2066 | 100.1181 | -0.0503363991
29 | minima | 8381 | 638.8684 | 100.1093 | -0.0498506508
29 | minima | 8787 | 639.545 | 100.1096 | -0.0492027817
29 | minima | 9187 | 640.2117 | 100.1204 | -0.0507198067
29 | minima | 9588 | 640.88 | 100.1353 | -0.049527317
29 | minima | 9984 | 641.54 | 100.1189 | -0.0501100426
29 | minima | 10385 | 642.21 | 100.1272 | -0.0503944588
29 | minima | 10784 | 642.875 | 100.1242 | -0.0497619209
29 | minima | 11186 | 643.545 | 100.1274 | -0.0498078308
29 | minima | 11583 | 644.2066 | 100.1191 | -0.0500069809
29 | minima | 11981 | 644.87 | 100.1123 | -0.0498704758
30 | maxima | 334 | 646.6367 | 103.0261 | 0.0432724152
30 | maxima | 672 | 647.2017 | 102.8983 | 0.0754966583
30 | maxima | 1070 | 647.8783 | 102.864 | 0.0827655945
30 | maxima | 1405 | 648.525 | 102.9162 | 0.0859367523
30 | maxima | 1762 | 649.185 | 102.9404 | 0.0806446152
30 | maxima | 2175 | 649.875 | 102.8975 | 0.0756798248
30 | maxima | 2562 | 650.5233 | 102.937 | 0.0730570297
30 | maxima | 2968 | 651.2017 | 102.9128 | 0.0710822678
30 | maxima | 3370 | 651.8717 | 102.8973 | 0.068504364
30 | maxima | 3767 | 652.535 | 102.9075 | 0.0681472015
30 | maxima | 4169 | 653.205 | 102.921 | 0.0673143768
30 | maxima | 4567 | 653.8684 | 102.9286 | 0.0686626511
30 | maxima | 4968 | 654.5367 | 102.9218 | 0.0689101486
30 | maxima | 5373 | 655.2117 | 102.9041 | 0.0687016754
30 | maxima | 5768 | 655.8717 | 102.913 | 0.0682725067
30 | maxima | 6160 | 656.5267 | 102.9345 | 0.068431778
30 | maxima | 6564 | 657.2 | 102.9219 | 0.0680061569
30 | maxima | 6960 | 657.86 | 102.9334 | 0.0683142548
30 | maxima | 7366 | 658.5367 | 102.9166 | 0.0682429886
30 | maxima | 7759 | 659.1917 | 102.9357 | 0.0684744415
30 | maxima | 8163 | 659.865 | 102.9212 | 0.0685055847
30 | maxima | 8560 | 660.5267 | 102.9309 | 0.0681212006
30 | maxima | 8962 | 661.1967 | 102.9289 | 0.0680199127
30 | maxima | 9363 | 661.865 | 102.9281 | 0.0683147964
30 | maxima | 9765 | 662.535 | 102.9182 | 0.0681782379
30 | maxima | 10169 | 663.2083 | 102.905 | 0.0679247208
30 | maxima | 10567 | 663.8717 | 102.9132 | 0.0679687881
30 | maxima | 10967 | 664.5383 | 102.9128 | 0.0681276932
30 | maxima | 11368 | 665.2066 | 102.9118 | 0.0681657791
30 | maxima | 11767 | 665.8717 | 102.9124 | 0.0683183212
30 | maxima | 12175 | 666.5517 | 102.8876 | 0.0687781143
30 | minima | 481 | 646.8816 | 103.1944 | -0.0354027596
30 | minima | 875 | 647.54 | 103.1334 | -0.0628555756
30 | minima | 1263 | 648.2 | 103.1304 | -0.069480072
30 | minima | 1616 | 648.8767 | 103.1449 | -0.0666220932
30 | minima | 1973 | 649.5367 | 103.1209 | -0.0610977516
30 | minima | 2375 | 650.21 | 103.1301 | -0.0568715096
30 | minima | 2769 | 650.87 | 103.1116 | -0.0540010338
30 | minima | 3170 | 651.5383 | 103.0971 | -0.0513961411
30 | minima | 3567 | 652.2 | 103.0928 | -0.0516927338
30 | minima | 3973 | 652.8783 | 103.121 | -0.0519124527
30 | minima | 4371 | 653.5417 | 103.1302 | -0.0511537437
30 | minima | 4767 | 654.2017 | 103.1136 | -0.0508126717
30 | minima | 5171 | 654.875 | 103.1233 | -0.0507100945
30 | minima | 5567 | 655.535 | 103.1087 | -0.05119067
30 | minima | 5970 | 656.2083 | 103.1185 | -0.0511430359
30 | minima | 6367 | 656.8717 | 103.113 | -0.0511392326
30 | minima | 6768 | 657.54 | 103.1173 | -0.0510669518
30 | minima | 7170 | 658.21 | 103.1201 | -0.0509707718
30 | minima | 7566 | 658.87 | 103.1081 | -0.0510361862
30 | minima | 7965 | 659.535 | 103.1054 | -0.050966259
30 | minima | 8366 | 660.2033 | 103.1047 | -0.0510426331
30 | minima | 8770 | 660.8767 | 103.1201 | -0.0513541641
30 | minima | 9166 | 661.5367 | 103.1126 | -0.0511677742
30 | minima | 9565 | 662.2017 | 103.1083 | -0.0508623657
30 | minima | 9969 | 662.875 | 103.1148 | -0.0509230003
30 | minima | 10370 | 663.5434 | 103.1191 | -0.0510637169
30 | minima | 10769 | 664.2083 | 103.1186 | -0.0509190903
30 | minima | 11166 | 664.87 | 103.1108 | -0.0513422432
30 | minima | 11570 | 665.5434 | 103.1213 | -0.0508325272
30 | minima | 11970 | 666.21 | 103.1179 | -0.0507442436
31 | maxima | 256 | 668.07 | 106.1429 | 0.0201129932
31 | maxima | 531 | 668.53 | 105.9081 | 0.0737998581
31 | maxima | 937 | 669.2066 | 105.8809 | 0.0803102264
31 | maxima | 1289 | 669.8583 | 105.9144 | 0.0838297501
31 | maxima | 1669 | 670.54 | 105.8951 | 0.0799367981
31 | maxima | 2060 | 671.1917 | 105.9314 | 0.075324791
31 | maxima | 2460 | 671.8583 | 105.9335 | 0.0724935684
31 | maxima | 2866 | 672.535 | 105.914 | 0.0706033859
31 | maxima | 3272 | 673.2117 | 105.8962 | 0.0688886032
31 | maxima | 3668 | 673.8717 | 105.9144 | 0.067835907
31 | maxima | 4068 | 674.5417 | 105.9114 | 0.0683468323
31 | maxima | 4467 | 675.2083 | 105.909 | 0.0682985764
31 | maxima | 4867 | 675.875 | 105.8968 | 0.0696426849
31 | maxima | 5262 | 676.535 | 105.9077 | 0.0670050583
31 | maxima | 5665 | 677.2066 | 105.9194 | 0.0674911575
31 | maxima | 6061 | 677.8667 | 105.9292 | 0.0682510681
31 | maxima | 6461 | 678.535 | 105.9186 | 0.0681528854
31 | maxima | 6865 | 679.2133 | 105.9011 | 0.0678009109
31 | maxima | 7259 | 679.8733 | 105.9115 | 0.0682498474
31 | maxima | 7658 | 680.54 | 105.9101 | 0.0682050629
31 | maxima | 8055 | 681.2033 | 105.9141 | 0.0682666931
31 | maxima | 8458 | 681.875 | 105.9067 | 0.0674051056
31 | maxima | 8857 | 682.54 | 105.9004 | 0.0683673401
31 | maxima | 9257 | 683.2066 | 105.9107 | 0.0670737076
31 | maxima | 9655 | 683.87 | 105.9227 | 0.0683404999
31 | maxima | 10055 | 684.5367 | 105.9211 | 0.0682386169
31 | maxima | 10457 | 685.2066 | 105.9098 | 0.0686912155
31 | maxima | 10860 | 685.8783 | 105.9023 | 0.0679845505
31 | maxima | 11254 | 686.5367 | 105.9176 | 0.0680973206
31 | maxima | 11652 | 687.2 | 105.9199 | 0.0684870224
31 | maxima | 12050 | 687.865 | 105.9247 | 0.0677414856
31 | minima | 358 | 668.2417 | 106.2395 | -0.0204967365
31 | minima | 737 | 668.8733 | 106.1273 | -0.0629358215
31 | minima | 1134 | 669.535 | 106.1261 | -0.0678939209
31 | minima | 1494 | 670.2 | 106.1189 | -0.0671813812
31 | minima | 1866 | 670.8684 | 106.1167 | -0.0611728134
31 | minima | 2268 | 671.5383 | 106.1178 | -0.0577000618
31 | minima | 2670 | 672.2083 | 106.1185 | -0.0552422066
31 | minima | 3066 | 672.8684 | 106.1024 | -0.0535772133
31 | minima | 3468 | 673.5383 | 106.1064 | -0.0531461182
31 | minima | 3869 | 674.2066 | 106.1158 | -0.0524143829
31 | minima | 4262 | 674.8667 | 106.1044 | -0.0519413795
31 | minima | 4660 | 675.53 | 106.0956 | -0.0518092766
31 | minima | 5064 | 676.2033 | 106.0879 | -0.0519265556
31 | minima | 5468 | 676.8783 | 106.1221 | -0.0533391113
31 | minima | 5862 | 677.535 | 106.1126 | -0.0516844635
31 | minima | 6267 | 678.21 | 106.1211 | -0.0514083633
31 | minima | 6664 | 678.8767 | 106.1184 | -0.0522205086
31 | minima | 7063 | 679.545 | 106.123 | -0.0517425117
31 | minima | 7459 | 680.2083 | 106.1172 | -0.0519273834
31 | minima | 7862 | 680.88 | 106.123 | -0.0518071709
31 | minima | 8254 | 681.535 | 106.1008 | -0.052291729
31 | minima | 8658 | 682.2083 | 106.1103 | -0.0514215736
31 | minima | 9061 | 682.88 | 106.1175 | -0.052345047
31 | minima | 9449 | 683.5267 | 106.0951 | -0.0524111595
31 | minima | 9853 | 684.2 | 106.1074 | -0.0519041252
31 | minima | 10260 | 684.8783 | 106.1256 | -0.0517872086
31 | minima | 10655 | 685.5367 | 106.1057 | -0.0519144363
31 | minima | 11058 | 686.2083 | 106.1172 | -0.0520175552
31 | minima | 11459 | 686.8783 | 106.1227 | -0.0516978455
31 | minima | 11855 | 687.54 | 106.1089 | -0.05185923
32 | maxima | 241 | 689.6167 | 109.1483 | 0.0199927902
32 | maxima | 405 | 689.89 | 108.8958 | 0.0499550705
32 | maxima | 726 | 690.5417 | 108.9091 | 0.0829847946
32 | maxima | 1065 | 691.205 | 108.8958 | 0.0848505783
32 | maxima | 1437 | 691.8733 | 108.8841 | 0.0821112137
32 | maxima | 1836 | 692.5383 | 108.9002 | 0.0751041031
32 | maxima | 2232 | 693.1983 | 108.9302 | 0.0738615799
32 | maxima | 2637 | 693.875 | 108.9091 | 0.0707305832
32 | maxima | 3036 | 694.54 | 108.912 | 0.0696064224
32 | maxima | 3432 | 695.2 | 108.9241 | 0.0688527222
32 | maxima | 3837 | 695.875 | 108.9084 | 0.0685113297
32 | maxima | 4231 | 696.5316 | 108.9232 | 0.068552803
32 | maxima | 4628 | 697.1934 | 108.9333 | 0.0677693329
32 | maxima | 5034 | 697.87 | 108.9181 | 0.0682913971
32 | maxima | 5436 | 698.54 | 108.913 | 0.0681967545
32 | maxima | 5820 | 699.18 | 108.9612 | 0.0683174286
32 | maxima | 6239 | 699.8783 | 108.8983 | 0.0683478012
32 | maxima | 6631 | 700.5333 | 108.921 | 0.0680319748
32 | maxima | 7035 | 701.2066 | 108.9109 | 0.0683043518
32 | maxima | 7431 | 701.8684 | 108.9187 | 0.0684206238
32 | maxima | 7831 | 702.535 | 108.919 | 0.0683998413
32 | maxima | 8233 | 703.205 | 108.9136 | 0.0682141266
32 | maxima | 8627 | 703.8617 | 108.9316 | 0.0680531769
32 | maxima | 9037 | 704.545 | 108.8993 | 0.0680390396
32 | maxima | 9431 | 705.2033 | 108.916 | 0.0676343536
32 | maxima | 9830 | 705.87 | 108.9184 | 0.0680780945
32 | maxima | 10230 | 706.5367 | 108.9153 | 0.0681499481
32 | maxima | 10632 | 707.2066 | 108.9102 | 0.0682001038
32 | maxima | 11026 | 707.865 | 108.9258 | 0.0682476044
32 | maxima | 11430 | 708.5383 | 108.9144 | 0.0684278412
32 | maxima | 11823 | 709.195 | 108.9303 | 0.0685655289
32 | minima | 295 | 689.7066 | 109.1096 | 0.01976404
32 | minima | 588 | 690.195 | 109.1631 | -0.0579290161
32 | minima | 921 | 690.8667 | 109.1391 | -0.0684919968
32 | minima | 1260 | 691.53 | 109.1084 | -0.0678710938
32 | minima | 1634 | 692.2017 | 109.0985 | -0.0633205109
32 | minima | 2032 | 692.865 | 109.1118 | -0.060751152
32 | minima | 2434 | 693.5367 | 109.1132 | -0.0563935051
32 | minima | 2835 | 694.205 | 109.1146 | -0.0548765297
32 | minima | 3237 | 694.875 | 109.1174 | -0.0538710098
32 | minima | 3634 | 695.5367 | 109.1058 | -0.0534009132
32 | minima | 4031 | 696.1983 | 109.0963 | -0.0527987976
32 | minima | 4437 | 696.875 | 109.1105 | -0.0530443916
32 | minima | 4836 | 697.54 | 109.1111 | -0.0529205933
32 | minima | 5232 | 698.2 | 109.1014 | -0.0530116196
32 | minima | 5639 | 698.8783 | 109.1216 | -0.0527663918
32 | minima | 6031 | 699.5316 | 109.0966 | -0.0525890884
32 | minima | 6431 | 700.1983 | 109.0937 | -0.0529372482
32 | minima | 6834 | 700.8717 | 109.1076 | -0.0528733253
32 | minima | 7233 | 701.5367 | 109.1044 | -0.0529773483
32 | minima | 7633 | 702.205 | 109.1071 | -0.0525616264
32 | minima | 8034 | 702.8733 | 109.1106 | -0.052879528
32 | minima | 8436 | 703.5434 | 109.1174 | -0.0527386742
32 | minima | 8832 | 704.2033 | 109.1049 | -0.0527492142
32 | minima | 9231 | 704.87 | 109.1018 | -0.0529526901
32 | minima | 9631 | 705.5383 | 109.1106 | -0.0529188004
32 | minima | 10032 | 706.2066 | 109.1118 | -0.0524836922
32 | minima | 10432 | 706.8733 | 109.11 | -0.0528873787
32 | minima | 10833 | 707.5434 | 109.1189 | -0.0528247185
32 | minima | 11230 | 708.205 | 109.1102 | -0.0527945824
32 | minima | 11624 | 708.8633 | 109.0932 | -0.052735611
32 | minima | 12030 | 709.54 | 109.11 | -0.0523938255
33 | maxima | 336 | 711.28 | 112.0035 | 0.047746624
33 | maxima | 688 | 711.8667 | 111.9068 | 0.0761697311
33 | maxima | 1077 | 712.53 | 111.8994 | 0.0835039368
33 | maxima | 1444 | 713.2033 | 111.8897 | 0.0842544937
33 | maxima | 1831 | 713.8684 | 111.9094 | 0.0791711655
33 | maxima | 2236 | 714.5434 | 111.8991 | 0.0754829102
33 | maxima | 2632 | 715.2033 | 111.9145 | 0.0723140411
33 | maxima | 3036 | 715.8767 | 111.9019 | 0.0701381302
33 | maxima | 3428 | 716.53 | 111.9106 | 0.0720474625
33 | maxima | 3837 | 717.2117 | 111.8858 | 0.0663510971
33 | maxima | 4236 | 717.8767 | 111.9222 | 0.0672973022
33 | maxima | 4631 | 718.535 | 111.9337 | 0.0688304749
33 | maxima | 5035 | 719.2083 | 111.9134 | 0.0686514816
33 | maxima | 5434 | 719.875 | 111.9097 | 0.0682729111
33 | maxima | 5824 | 720.5283 | 111.9327 | 0.0682796783
33 | maxima | 6227 | 721.2 | 111.9228 | 0.0682971039
33 | maxima | 6629 | 721.87 | 111.9169 | 0.0682767029
33 | maxima | 7033 | 722.5434 | 111.9037 | 0.0682104568
33 | maxima | 7427 | 723.2017 | 111.9185 | 0.068428688
33 | maxima | 7824 | 723.865 | 111.9233 | 0.0681718063
33 | maxima | 8218 | 724.5217 | 111.9447 | 0.0680822983
33 | maxima | 8630 | 725.2083 | 111.9096 | 0.0683523254
33 | maxima | 9022 | 725.865 | 111.9251 | 0.0682283173
33 | maxima | 9420 | 726.5283 | 111.9317 | 0.0679702148
33 | maxima | 9822 | 727.1983 | 111.9241 | 0.0679221725
33 | maxima | 10224 | 727.8684 | 111.9025 | 0.0689139862
33 | maxima | 10619 | 728.5267 | 111.9263 | 0.0670137024
33 | maxima | 11025 | 729.2033 | 111.9277 | 0.0678283615
33 | maxima | 11423 | 729.8667 | 111.9258 | 0.0681540756
33 | maxima | 11820 | 730.5283 | 111.9331 | 0.0675148239
33 | maxima | 12218 | 731.195 | 111.9351 | 0.0690520096
33 | minima | 492 | 711.54 | 112.1729 | -0.0430594139
33 | minima | 886 | 712.1967 | 112.1076 | -0.0661671524
33 | minima | 1278 | 712.8667 | 112.1144 | -0.0712153473
33 | minima | 1642 | 713.535 | 112.114 | -0.0685596466
33 | minima | 2029 | 714.1983 | 112.1057 | -0.0631529083
33 | minima | 2434 | 714.8733 | 112.1196 | -0.0592611961
33 | minima | 2834 | 715.54 | 112.1108 | -0.0562417526
33 | minima | 3234 | 716.2066 | 112.1078 | -0.0549465866
33 | minima | 3637 | 716.8783 | 112.0824 | -0.0539037209
33 | minima | 4029 | 717.5316 | 112.0973 | -0.0558145294
33 | minima | 4435 | 718.2083 | 112.1304 | -0.0540385246
33 | minima | 4827 | 718.8617 | 112.097 | -0.0536743431
33 | minima | 5234 | 719.54 | 112.1126 | -0.0537526703
33 | minima | 5631 | 720.205 | 112.1074 | -0.0539539528
33 | minima | 6028 | 720.8684 | 112.0997 | -0.0540144463
33 | minima | 6431 | 721.54 | 112.109 | -0.0537915802
33 | minima | 6830 | 722.205 | 112.1051 | -0.0537400589
33 | minima | 7234 | 722.8783 | 112.1162 | -0.0540206718
33 | minima | 7631 | 723.5434 | 112.1129 | -0.0538416901
33 | minima | 8022 | 724.195 | 112.0879 | -0.0539981346
33 | minima | 8428 | 724.8717 | 112.1081 | -0.0538368835
33 | minima | 8826 | 725.5367 | 112.1051 | -0.0539355888
33 | minima | 9229 | 726.21 | 112.1144 | -0.0537856369
33 | minima | 9630 | 726.8783 | 112.1164 | -0.053937027
33 | minima | 10031 | 727.5467 | 112.1171 | -0.0528990211
33 | minima | 10429 | 728.21 | 112.0966 | -0.0542314873
33 | minima | 10826 | 728.8717 | 112.1095 | -0.054971859
33 | minima | 11225 | 729.5367 | 112.1109 | -0.0532731361
33 | minima | 11624 | 730.2017 | 112.1005 | -0.0537809067
33 | minima | 12029 | 730.8767 | 112.1172 | -0.0537796059
34 | maxima | 265 | 732.7217 | 115.1381 | 0.0174366341
34 | maxima | 551 | 733.1983 | 114.8942 | 0.075586525
34 | maxima | 946 | 733.8566 | 114.9058 | 0.0802577896
34 | maxima | 1320 | 734.5417 | 114.8806 | 0.084014946
34 | maxima | 1689 | 735.1983 | 114.9152 | 0.0804065933
34 | maxima | 2095 | 735.875 | 114.9005 | 0.0754762268
34 | maxima | 2493 | 736.5383 | 114.911 | 0.0730285873
34 | maxima | 2894 | 737.2083 | 114.9017 | 0.0707348404
34 | maxima | 3287 | 737.8633 | 114.9276 | 0.0695564117
34 | maxima | 3693 | 738.5417 | 114.9053 | 0.0684336472
34 | maxima | 4091 | 739.2066 | 114.8991 | 0.0681605835
34 | maxima | 4492 | 739.875 | 114.9144 | 0.0675818481
34 | maxima | 4892 | 740.5417 | 114.9122 | 0.0686624603
34 | maxima | 5290 | 741.2066 | 114.9064 | 0.0683805084
34 | maxima | 5689 | 741.8717 | 114.9146 | 0.0678718872
34 | maxima | 6087 | 742.535 | 114.9198 | 0.068206543
34 | maxima | 6487 | 743.2017 | 114.9173 | 0.0681254272
34 | maxima | 6890 | 743.8733 | 114.9065 | 0.0681183319
34 | maxima | 7289 | 744.5383 | 114.9141 | 0.0679937515
34 | maxima | 7694 | 745.2133 | 114.8995 | 0.0679478455
34 | maxima | 8088 | 745.87 | 114.9167 | 0.0678755646
34 | maxima | 8490 | 746.5417 | 114.9047 | 0.0685359879
34 | maxima | 8892 | 747.2133 | 114.8937 | 0.0684120865
34 | maxima | 9289 | 747.875 | 114.899 | 0.0668912354
34 | maxima | 9691 | 748.545 | 114.911 | 0.0672247925
34 | maxima | 10083 | 749.1983 | 114.9316 | 0.0677234268
34 | maxima | 10487 | 749.8717 | 114.9166 | 0.0681930618
34 | maxima | 10886 | 750.5367 | 114.9168 | 0.0678454437
34 | maxima | 11284 | 751.2017 | 114.9208 | 0.0679022827
34 | maxima | 11685 | 751.87 | 114.9134 | 0.0680526199
34 | maxima | 12089 | 752.5434 | 114.9043 | 0.0672696381
34 | minima | 368 | 732.8934 | 115.2354 | -0.0233065186
34 | minima | 757 | 733.5417 | 115.1078 | -0.0662681274
34 | minima | 1152 | 734.2066 | 115.126 | -0.0717719879
34 | minima | 1514 | 734.8667 | 115.1122 | -0.0702419586
34 | minima | 1893 | 735.5383 | 115.1146 | -0.0645588303
34 | minima | 2290 | 736.2 | 115.1033 | -0.0610571518
34 | minima | 2693 | 736.8733 | 115.11 | -0.0578353539
34 | minima | 3098 | 737.5483 | 115.1218 | -0.0566829567
34 | minima | 3491 | 738.205 | 115.1004 | -0.0553772354
34 | minima | 3895 | 738.8783 | 115.1067 | -0.0542909088
34 | minima | 4285 | 739.53 | 115.0848 | -0.0559187317
34 | minima | 4694 | 740.2117 | 115.1239 | -0.0548041382
34 | minima | 5093 | 740.8767 | 115.1134 | -0.0545561295
34 | minima | 5490 | 741.54 | 115.1056 | -0.0552430649
34 | minima | 5887 | 742.2017 | 115.0982 | -0.0550474854
34 | minima | 6291 | 742.875 | 115.1082 | -0.0546714478
34 | minima | 6690 | 743.54 | 115.1035 | -0.0544609871
34 | minima | 7088 | 744.2033 | 115.1008 | -0.0553414001
34 | minima | 7490 | 744.8733 | 115.1078 | -0.0549666634
34 | minima | 7889 | 745.5383 | 115.1036 | -0.0547620621
34 | minima | 8290 | 746.2083 | 115.1113 | -0.0547672424
34 | minima | 8684 | 746.865 | 115.0869 | -0.0549447174
34 | minima | 9093 | 747.5483 | 115.1049 | -0.0542599869
34 | minima | 9486 | 748.2033 | 115.1017 | -0.0556013222
34 | minima | 9893 | 748.8816 | 115.1282 | -0.0546855164
34 | minima | 10290 | 749.5434 | 115.118 | -0.0546410103
34 | minima | 10691 | 750.2117 | 115.1179 | -0.0547581367
34 | minima | 11078 | 750.8583 | 115.0794 | -0.0549722252
34 | minima | 11486 | 751.5383 | 115.1035 | -0.0547355843
34 | minima | 11890 | 752.2117 | 115.1117 | -0.0549089622
35 | maxima | 419 | 754.5566 | 117.8903 | 0.0493696136
35 | maxima | 748 | 755.2033 | 117.9086 | 0.0841572189
35 | maxima | 1105 | 755.8717 | 117.8907 | 0.0854692459
35 | maxima | 1454 | 756.5383 | 117.9053 | 0.0826325073
35 | maxima | 1852 | 757.2017 | 117.9166 | 0.0775603867
35 | maxima | 2253 | 757.8733 | 117.9046 | 0.0743388138
35 | maxima | 2653 | 758.54 | 117.9061 | 0.0711008987
35 | maxima | 3056 | 759.2117 | 117.9019 | 0.0696054916
35 | maxima | 3458 | 759.8816 | 117.8969 | 0.068375145
35 | maxima | 3850 | 760.535 | 117.9198 | 0.0686044617
35 | maxima | 4252 | 761.2066 | 117.9101 | 0.0684237289
35 | maxima | 4653 | 761.875 | 117.9077 | 0.0679614868
35 | maxima | 5048 | 762.535 | 117.9194 | 0.0683231888
35 | maxima | 5448 | 763.2017 | 117.9177 | 0.0677983322
35 | maxima | 5852 | 763.875 | 117.9064 | 0.0681902924
35 | maxima | 6248 | 764.535 | 117.919 | 0.0680895157
35 | maxima | 6650 | 765.2066 | 117.91 | 0.0676771011
35 | maxima | 7046 | 765.8667 | 117.9206 | 0.0677299881
35 | maxima | 7451 | 766.5417 | 117.9017 | 0.0679271317
35 | maxima | 7854 | 767.2133 | 117.897 | 0.0676265335
35 | maxima | 8245 | 767.865 | 117.9166 | 0.0690142441
35 | maxima | 8647 | 768.535 | 117.9131 | 0.0666401749
35 | maxima | 9048 | 769.205 | 117.9218 | 0.066929451
35 | maxima | 9446 | 769.8684 | 117.9268 | 0.067782074
35 | maxima | 9854 | 770.5483 | 117.9 | 0.0677402191
35 | maxima | 10247 | 771.2033 | 117.9177 | 0.0677952271
35 | maxima | 10645 | 771.8684 | 117.9193 | 0.0676609955
35 | maxima | 11051 | 772.545 | 117.9012 | 0.0675400543
35 | maxima | 11445 | 773.2017 | 117.9186 | 0.0673231201
35 | maxima | 11848 | 773.8733 | 117.9093 | 0.0674288788
35 | minima | 302 | 754.3617 | 118.1085 | 0.0163968105
35 | minima | 605 | 754.8684 | 118.1649 | -0.0612812233
35 | minima | 956 | 755.55 | 118.1562 | -0.0725863724
35 | minima | 1298 | 756.1934 | 118.1048 | -0.0746794434
35 | minima | 1652 | 756.8684 | 118.1151 | -0.0677336121
35 | minima | 2051 | 757.535 | 118.1083 | -0.0633495636
35 | minima | 2454 | 758.2083 | 118.1106 | -0.0606178284
35 | minima | 2856 | 758.8783 | 118.114 | -0.0584043045
35 | minima | 3258 | 759.5483 | 118.12 | -0.0569215546
35 | minima | 3657 | 760.2133 | 118.1189 | -0.0564288368
35 | minima | 4049 | 760.8667 | 118.092 | -0.056201664
35 | minima | 4450 | 761.5367 | 118.0976 | -0.0561491089
35 | minima | 4856 | 762.2133 | 118.1159 | -0.0561854744
35 | minima | 5253 | 762.8767 | 118.1089 | -0.055991024
35 | minima | 5647 | 763.5333 | 118.0917 | -0.0561353874
35 | minima | 6050 | 764.205 | 118.1009 | -0.0564573708
35 | minima | 6451 | 764.8733 | 118.1031 | -0.0557166443
35 | minima | 6852 | 765.5434 | 118.109 | -0.0559395065
35 | minima | 7247 | 766.2017 | 118.0915 | -0.0557853928
35 | minima | 7652 | 766.8767 | 118.1045 | -0.0564170189
35 | minima | 8044 | 767.53 | 118.085 | -0.0561515541
35 | minima | 8455 | 768.215 | 118.1041 | -0.0560890961
35 | minima | 8851 | 768.8767 | 118.1103 | -0.0569403954
35 | minima | 9254 | 769.5483 | 118.1272 | -0.0561033783
35 | minima | 9650 | 770.2083 | 118.1128 | -0.0560032158
35 | minima | 10053 | 770.88 | 118.1194 | -0.0559040489
35 | minima | 10451 | 771.5434 | 118.1113 | -0.0561440506
35 | minima | 10845 | 772.2017 | 118.0944 | -0.0562017136
35 | minima | 11251 | 772.8783 | 118.1112 | -0.0559542122
35 | minima | 11649 | 773.5417 | 118.1057 | -0.0560348396
35 | minima | 12051 | 774.2117 | 118.1136 | -0.0560523567
36 | maxima | 346 | 775.9417 | 120.9909 | 0.0480728531
36 | maxima | 705 | 776.54 | 120.8932 | 0.0765861893
36 | maxima | 1100 | 777.2033 | 120.8931 | 0.0829335556
36 | maxima | 1462 | 777.8684 | 120.8986 | 0.0847094193
36 | maxima | 1863 | 778.5367 | 120.9064 | 0.0788267136
36 | maxima | 2257 | 779.1934 | 120.9319 | 0.0756279144
36 | maxima | 2666 | 779.875 | 120.9016 | 0.0722664413
36 | maxima | 3064 | 780.5417 | 120.9044 | 0.0698814545
36 | maxima | 3467 | 781.2133 | 120.8882 | 0.0699291687
36 | maxima | 3861 | 781.8717 | 120.9169 | 0.0677501907
36 | maxima | 4259 | 782.535 | 120.909 | 0.0683762207
36 | maxima | 4661 | 783.205 | 120.9109 | 0.0667472153
36 | maxima | 5059 | 783.8684 | 120.9308 | 0.0681645508
36 | maxima | 5460 | 784.5367 | 120.9228 | 0.0686644363
36 | maxima | 5862 | 785.2066 | 120.9122 | 0.0681234818
36 | maxima | 6257 | 785.865 | 120.9258 | 0.068190834
36 | maxima | 6663 | 786.5417 | 120.9072 | 0.0677626648
36 | maxima | 7061 | 787.205 | 120.9129 | 0.0678311005
36 | maxima | 7463 | 787.875 | 120.9072 | 0.0676106186
36 | maxima | 7863 | 788.5417 | 120.907 | 0.06782061
36 | maxima | 8265 | 789.2117 | 120.8992 | 0.0672313004
36 | maxima | 8664 | 789.8767 | 120.9035 | 0.0676147919
36 | maxima | 9059 | 790.535 | 120.9204 | 0.0680207672
36 | maxima | 9463 | 791.2083 | 120.9054 | 0.0677340164
36 | maxima | 9861 | 791.8733 | 120.9094 | 0.0675318832
36 | maxima | 10261 | 792.54 | 120.9088 | 0.0676479416
36 | maxima | 10655 | 793.1967 | 120.9257 | 0.0675225983
36 | maxima | 11058 | 793.8684 | 120.9181 | 0.0672581482
36 | maxima | 11460 | 794.54 | 120.9099 | 0.0677814255
36 | maxima | 11859 | 795.2066 | 120.8999 | 0.0669133301
36 | maxima | 12246 | 795.8533 | 120.9555 | 0.067210495
36 | minima | 512 | 776.2184 | 121.18 | -0.0485175705
36 | minima | 908 | 776.8783 | 121.1313 | -0.0706061325
36 | minima | 1297 | 777.5316 | 121.109 | -0.0744606857
36 | minima | 1668 | 778.2117 | 121.1306 | -0.0713618317
36 | minima | 2064 | 778.8717 | 121.1106 | -0.0661184998
36 | minima | 2469 | 779.5467 | 121.1206 | -0.0622910995
36 | minima | 2863 | 780.205 | 121.0996 | -0.0600931358
36 | minima | 3262 | 780.8717 | 121.0986 | -0.0582399483
36 | minima | 3662 | 781.54 | 121.0945 | -0.0586166382
36 | minima | 4063 | 782.2083 | 121.0998 | -0.0559224319
36 | minima | 4462 | 782.8733 | 121.0905 | -0.0572503395
36 | minima | 4867 | 783.5483 | 121.1242 | -0.0582922668
36 | minima | 5263 | 784.2083 | 121.1143 | -0.0571125488
36 | minima | 5663 | 784.875 | 121.1077 | -0.0568829765
36 | minima | 6065 | 785.545 | 121.112 | -0.0572810211
36 | minima | 6462 | 786.2066 | 121.1011 | -0.0572197609
36 | minima | 6864 | 786.8767 | 121.1082 | -0.0571601219
36 | minima | 7260 | 787.5367 | 121.0967 | -0.0572521133
36 | minima | 7661 | 788.205 | 121.1004 | -0.0570150642
36 | minima | 8060 | 788.87 | 121.0924 | -0.0570258408
36 | minima | 8460 | 789.5367 | 121.0936 | -0.0570670242
36 | minima | 8859 | 790.2017 | 121.0944 | -0.0571153221
36 | minima | 9264 | 790.8767 | 121.1083 | -0.0567744331
36 | minima | 9660 | 791.5383 | 121.0963 | -0.0573577957
36 | minima | 10058 | 792.2017 | 121.0934 | -0.0572810402
36 | minima | 10463 | 792.8767 | 121.1045 | -0.0569714661
36 | minima | 10858 | 793.535 | 121.0899 | -0.0570143013
36 | minima | 11254 | 794.1967 | 121.0847 | -0.0575622253
36 | minima | 11665 | 794.8816 | 121.1037 | -0.0561101151
36 | minima | 12060 | 795.5417 | 121.101 | -0.057929306
37 | maxima | 285 | 797.4117 | 124.1254 | 0.0128641644
37 | maxima | 562 | 797.8733 | 123.8803 | 0.0751910172
37 | maxima | 962 | 798.54 | 123.8806 | 0.0815751572
37 | maxima | 1342 | 799.2 | 123.8961 | 0.0849411697
37 | maxima | 1733 | 799.8684 | 123.9059 | 0.080716568
37 | maxima | 2134 | 800.5367 | 123.9059 | 0.0758640594
37 | maxima | 2531 | 801.1983 | 123.9231 | 0.0733621826
37 | maxima | 2940 | 801.88 | 123.8979 | 0.0707925873
37 | maxima | 3331 | 802.5333 | 123.9242 | 0.0698083038
37 | maxima | 3733 | 803.205 | 123.914 | 0.0694137039
37 | maxima | 4133 | 803.8733 | 123.911 | 0.0689701767
37 | maxima | 4530 | 804.5367 | 123.9129 | 0.0684014587
37 | maxima | 4931 | 805.2066 | 123.9096 | 0.0680049362
37 | maxima | 5334 | 805.8783 | 123.8903 | 0.0676300125
37 | maxima | 5730 | 806.5383 | 123.9238 | 0.0673280258
37 | maxima | 6129 | 807.2033 | 123.924 | 0.0687537155
37 | maxima | 6530 | 807.8717 | 123.9136 | 0.0682398453
37 | maxima | 6932 | 808.5417 | 123.9085 | 0.0679500961
37 | maxima | 7334 | 809.2117 | 123.9017 | 0.0678306122
37 | maxima | 7728 | 809.8684 | 123.9204 | 0.0681143036
37 | maxima | 8133 | 810.5434 | 123.9009 | 0.0677542114
37 | maxima | 8537 | 811.2167 | 123.892 | 0.0674813766
37 | maxima | 8935 | 811.88 | 123.8991 | 0.0672281342
37 | maxima | 9332 | 812.5417 | 123.9072 | 0.0675758514
37 | maxima | 9730 | 813.205 | 123.911 | 0.0679401932
37 | maxima | 10132 | 813.875 | 123.9094 | 0.067371788
37 | maxima | 10533 | 814.5434 | 123.9049 | 0.0679603348
37 | maxima | 10931 | 815.2066 | 123.9095 | 0.0674939346
37 | maxima | 11334 | 815.8783 | 123.9016 | 0.0673167572
37 | maxima | 11732 | 816.5417 | 123.9065 | 0.0676063004
37 | maxima | 12133 | 817.21 | 123.9031 | 0.0673141708
37 | minima | 378 | 797.5667 | 124.2279 | -0.027800457
37 | minima | 769 | 798.2184 | 124.1285 | -0.0702920685
37 | minima | 1162 | 798.8733 | 124.1171 | -0.0746827621
37 | minima | 1542 | 799.55 | 124.1352 | -0.0732993469
37 | minima | 1937 | 800.2083 | 124.1094 | -0.067590332
37 | minima | 2340 | 800.88 | 124.1205 | -0.064567337
37 | minima | 2736 | 801.54 | 124.1027 | -0.0614911995
37 | minima | 3138 | 802.21 | 124.1074 | -0.0596997452
37 | minima | 3537 | 802.8783 | 124.1098 | -0.0586233864
37 | minima | 3933 | 803.5383 | 124.0965 | -0.0584897575
37 | minima | 4333 | 804.2083 | 124.1002 | -0.0583735313
37 | minima | 4736 | 804.88 | 124.1068 | -0.0584747047
37 | minima | 5135 | 805.5467 | 124.1028 | -0.0569156685
37 | minima | 5529 | 806.2033 | 124.092 | -0.05942416
37 | minima | 5933 | 806.8767 | 124.1151 | -0.0582981682
37 | minima | 6327 | 807.5333 | 124.0904 | -0.0577822838
37 | minima | 6734 | 808.2117 | 124.1077 | -0.058428215
37 | minima | 7130 | 808.8717 | 124.0973 | -0.0581944962
37 | minima | 7533 | 809.5434 | 124.1059 | -0.0584041405
37 | minima | 7933 | 810.21 | 124.103 | -0.0577336082
37 | minima | 8336 | 810.8816 | 124.1106 | -0.0579965553
37 | minima | 8736 | 811.5483 | 124.1125 | -0.0581141472
37 | minima | 9137 | 812.2167 | 124.1169 | -0.0580393181
37 | minima | 9533 | 812.8767 | 124.1054 | -0.0580042801
37 | minima | 9934 | 813.545 | 124.1068 | -0.0583630638
37 | minima | 10336 | 814.215 | 124.1157 | -0.0578883095
37 | minima | 10732 | 814.875 | 124.1012 | -0.0581965523
37 | minima | 11134 | 815.545 | 124.1079 | -0.058137085
37 | minima | 11533 | 816.21 | 124.1052 | -0.0576854973
37 | minima | 11936 | 816.8816 | 124.1102 | -0.0579424133
38 | maxima | 410 | 819.2233 | 126.8884 | 0.0495004654
38 | maxima | 746 | 819.885 | 126.891 | 0.0838900604
38 | maxima | 1087 | 820.5417 | 126.8944 | 0.0866681061
38 | maxima | 1459 | 821.21 | 126.8875 | 0.0836254959
38 | maxima | 1854 | 821.8684 | 126.9134 | 0.0776398544
38 | maxima | 2261 | 822.5483 | 126.8907 | 0.0744513016
38 | maxima | 2654 | 823.2033 | 126.9068 | 0.0732125702
38 | maxima | 3058 | 823.8767 | 126.887 | 0.0693407669
38 | maxima | 3457 | 824.5417 | 126.9109 | 0.0683478622
38 | maxima | 3858 | 825.21 | 126.9154 | 0.0685935135
38 | maxima | 4254 | 825.8717 | 126.9223 | 0.0687142334
38 | maxima | 4655 | 826.5417 | 126.9121 | 0.0689664688
38 | maxima | 5049 | 827.2 | 126.9237 | 0.0685206299
38 | maxima | 5451 | 827.87 | 126.9178 | 0.0686714096
38 | maxima | 5857 | 828.5467 | 126.8934 | 0.0678395844
38 | maxima | 6254 | 829.2083 | 126.9054 | 0.0681565857
38 | maxima | 6655 | 829.8767 | 126.902 | 0.0680112228
38 | maxima | 7055 | 830.5434 | 126.9039 | 0.0681255951
38 | maxima | 7454 | 831.2083 | 126.9059 | 0.0678658066
38 | maxima | 7854 | 831.875 | 126.9084 | 0.067790741
38 | maxima | 8248 | 832.5316 | 126.9075 | 0.0684131088
38 | maxima | 8657 | 833.2133 | 126.8939 | 0.0665365295
38 | maxima | 9056 | 833.8783 | 126.9101 | 0.0674130325
38 | maxima | 9452 | 834.5383 | 126.9199 | 0.0679143219
38 | maxima | 9853 | 835.2066 | 126.9103 | 0.0681267319
38 | maxima | 10255 | 835.8767 | 126.8925 | 0.0666965179
38 | maxima | 10650 | 836.535 | 126.9256 | 0.0674698715
38 | maxima | 11054 | 837.2083 | 126.9147 | 0.0675544205
38 | maxima | 11452 | 837.8717 | 126.9217 | 0.0679100418
38 | maxima | 11852 | 838.5383 | 126.9186 | 0.0677656403
38 | minima | 603 | 819.545 | 127.1778 | -0.0655318832
38 | minima | 935 | 820.2 | 127.126 | -0.074585228
38 | minima | 1284 | 820.87 | 127.1142 | -0.0749683228
38 | minima | 1659 | 821.5434 | 127.1154 | -0.0699575806
38 | minima | 2056 | 822.2066 | 127.1055 | -0.0658331604
38 | minima | 2459 | 822.8783 | 127.1119 | -0.0628131485
38 | minima | 2861 | 823.5483 | 127.0929 | -0.0600442543
38 | minima | 3260 | 824.2133 | 127.1007 | -0.0609350471
38 | minima | 3662 | 824.8833 | 127.1223 | -0.0592863884
38 | minima | 4058 | 825.5434 | 127.1115 | -0.0590824738
38 | minima | 4457 | 826.2117 | 127.1107 | -0.0585922508
38 | minima | 4853 | 826.8717 | 127.0957 | -0.0591103783
38 | minima | 5253 | 827.54 | 127.0991 | -0.0587875671
38 | minima | 5656 | 828.2117 | 127.1028 | -0.0586156044
38 | minima | 6053 | 828.8733 | 127.0927 | -0.0591919556
38 | minima | 6457 | 829.5467 | 127.1061 | -0.0590915871
38 | minima | 6852 | 830.205 | 127.0912 | -0.059082016
38 | minima | 7251 | 830.87 | 127.0896 | -0.0588534813
38 | minima | 7653 | 831.54 | 127.0974 | -0.0592966766
38 | minima | 8056 | 832.2117 | 127.0967 | -0.0576182556
38 | minima | 8459 | 832.8833 | 127.0974 | -0.0599467125
38 | minima | 8854 | 833.5417 | 127.1023 | -0.0601174583
38 | minima | 9260 | 834.2184 | 127.1233 | -0.0587485161
38 | minima | 9653 | 834.8733 | 127.1005 | -0.0588997536
38 | minima | 10048 | 835.5316 | 127.0737 | -0.0575102959
38 | minima | 10456 | 836.2117 | 127.1037 | -0.0601817322
38 | minima | 10855 | 836.8767 | 127.1096 | -0.0596852646
38 | minima | 11254 | 837.5417 | 127.1068 | -0.0590182266
38 | minima | 11653 | 838.2066 | 127.1013 | -0.0588226166
38 | minima | 12054 | 838.875 | 127.1012 | -0.0586990089
39 | maxima | 350 | 840.625 | 130.0003 | 0.0423414116
39 | maxima | 702 | 841.215 | 129.8701 | 0.0785488815
39 | maxima | 1097 | 841.8733 | 129.8653 | 0.0848624496
39 | maxima | 1436 | 842.5467 | 129.8736 | 0.0863562927
39 | maxima | 1809 | 843.2 | 129.9182 | 0.0819163055
39 | maxima | 2213 | 843.875 | 129.9037 | 0.0772418594
39 | maxima | 2606 | 844.5316 | 129.9236 | 0.0742927628
39 | maxima | 3017 | 845.2167 | 129.8928 | 0.0711788254
39 | maxima | 3412 | 845.875 | 129.9105 | 0.0699741287
39 | maxima | 3812 | 846.5434 | 129.9037 | 0.0695703049
39 | maxima | 4211 | 847.2083 | 129.9052 | 0.0691747513
39 | maxima | 4613 | 847.8783 | 129.9025 | 0.0684752808
39 | maxima | 5012 | 848.545 | 129.9033 | 0.0682099915
39 | maxima | 5405 | 849.2017 | 129.9204 | 0.0684346848
39 | maxima | 5807 | 849.875 | 129.9095 | 0.068281311
39 | maxima | 6209 | 850.545 | 129.9021 | 0.0682393951
39 | maxima | 6601 | 851.2 | 129.9211 | 0.0685498352
39 | maxima | 7009 | 851.88 | 129.8988 | 0.0680876541
39 | maxima | 7404 | 852.5383 | 129.9127 | 0.0681714172
39 | maxima | 7809 | 853.215 | 129.8956 | 0.0681684113
39 | maxima | 8204 | 853.8767 | 129.9042 | 0.0681462173
39 | maxima | 8606 | 854.5467 | 129.8978 | 0.0679847794
39 | maxima | 9004 | 855.21 | 129.9061 | 0.0682582474
39 | maxima | 9404 | 855.8767 | 129.9015 | 0.067891571
39 | maxima | 9804 | 856.545 | 129.9028 | 0.0675075684
39 | maxima | 10195 | 857.1983 | 129.9258 | 0.067668251
39 | maxima | 10601 | 857.875 | 129.9081 | 0.0675547562
39 | maxima | 11004 | 858.5483 | 129.8931 | 0.0679729385
39 | maxima | 11403 | 859.2133 | 129.8951 | 0.0670938339
39 | maxima | 11802 | 859.8783 | 129.899 | 0.0674204483
39 | maxima | 12197 | 860.5383 | 129.915 | 0.0694719696
39 | minima | 508 | 840.8917 | 130.1844 | -0.0477124062
39 | minima | 900 | 841.545 | 130.1072 | -0.0707211456
39 | minima | 1255 | 842.21 | 130.1184 | -0.0782741928
39 | minima | 1624 | 842.86 | 130.0887 | -0.0750273132
39 | minima | 2014 | 843.5417 | 130.1134 | -0.0689783096
39 | minima | 2414 | 844.2117 | 130.1141 | -0.0654449081
39 | minima | 2817 | 844.8833 | 130.1154 | -0.0626589546
39 | minima | 3216 | 845.5483 | 130.1139 | -0.0611663818
39 | minima | 3610 | 846.2066 | 130.0978 | -0.0601777802
39 | minima | 4017 | 846.885 | 130.1136 | -0.0596740227
39 | minima | 4413 | 847.545 | 130.1021 | -0.0600255203
39 | minima | 4809 | 848.205 | 130.0917 | -0.0597302933
39 | minima | 5215 | 848.8833 | 130.1107 | -0.0597732468
39 | minima | 5606 | 849.5383 | 130.0929 | -0.0597777405
39 | minima | 6006 | 850.2066 | 130.0965 | -0.0598033257
39 | minima | 6414 | 850.8867 | 130.116 | -0.0593192215
39 | minima | 6808 | 851.545 | 130.1024 | -0.0598219986
39 | minima | 7211 | 852.2167 | 130.1104 | -0.0598187103
39 | minima | 7609 | 852.88 | 130.1049 | -0.0597178726
39 | minima | 8008 | 853.5483 | 130.11 | -0.0594036865
39 | minima | 8402 | 854.2066 | 130.092 | -0.0595749207
39 | minima | 8801 | 854.8717 | 130.0903 | -0.0596681938
39 | minima | 9203 | 855.5417 | 130.0952 | -0.0596756592
39 | minima | 9602 | 856.2083 | 130.0954 | -0.0599471664
39 | minima | 10003 | 856.8783 | 130.1035 | -0.0594428673
39 | minima | 10396 | 857.5333 | 130.0811 | -0.059994545
39 | minima | 10806 | 858.2167 | 130.1123 | -0.0597360611
39 | minima | 11202 | 858.8783 | 130.0964 | -0.0593579559
39 | minima | 11603 | 859.5467 | 130.1027 | -0.0595957527
39 | minima | 12002 | 860.2117 | 130.1012 | -0.0602021675
40 | maxima | 320 | 862.0783 | 133.1223 | 0.0024574406
40 | maxima | 584 | 862.5383 | 132.9003 | 0.0767067871
40 | maxima | 988 | 863.2117 | 132.8856 | 0.0842882538
40 | maxima | 1349 | 863.88 | 132.8802 | 0.0878355942
40 | maxima | 1749 | 864.5467 | 132.8864 | 0.0833973694
40 | maxima | 2144 | 865.205 | 132.9072 | 0.0780994492
40 | maxima | 2542 | 865.87 | 132.9165 | 0.0751445007
40 | maxima | 2946 | 866.5434 | 132.9046 | 0.0725648422
40 | maxima | 3344 | 867.2083 | 132.9085 | 0.0708929672
40 | maxima | 3745 | 867.8767 | 132.9028 | 0.0703662643
40 | maxima | 4138 | 868.5316 | 132.9214 | 0.0694071426
40 | maxima | 4547 | 869.2167 | 132.894 | 0.0686904678
40 | maxima | 4943 | 869.8767 | 132.9082 | 0.0692178421
40 | maxima | 5336 | 870.5316 | 132.9274 | 0.0691530914
40 | maxima | 5742 | 871.2083 | 132.9035 | 0.0690194244
40 | maxima | 6146 | 871.8816 | 132.8937 | 0.0684061584
40 | maxima | 6543 | 872.5434 | 132.9036 | 0.0682872925
40 | maxima | 6941 | 873.2066 | 132.912 | 0.0684192581
40 | maxima | 7343 | 873.88 | 132.8993 | 0.0680204468
40 | maxima | 7744 | 874.55 | 132.8964 | 0.0682063217
40 | maxima | 8140 | 875.2117 | 132.9003 | 0.0682666931
40 | maxima | 8541 | 875.8816 | 132.8967 | 0.0679345551
40 | maxima | 8941 | 876.5483 | 132.8972 | 0.0680606461
40 | maxima | 9334 | 877.2033 | 132.9136 | 0.068193428
40 | maxima | 9735 | 877.8717 | 132.9139 | 0.0676551514
40 | maxima | 10135 | 878.5383 | 132.9134 | 0.0686413269
40 | maxima | 10531 | 879.1983 | 132.9238 | 0.0672790909
40 | maxima | 10939 | 879.8783 | 132.9067 | 0.0673638535
40 | maxima | 11337 | 880.5434 | 132.9059 | 0.067926445
40 | maxima | 11735 | 881.2066 | 132.9091 | 0.0673936462
40 | maxima | 12136 | 881.8767 | 132.9048 | 0.0676067352
40 | minima | 415 | 862.2367 | 133.2394 | -0.0345853844
40 | minima | 794 | 862.8883 | 133.1431 | -0.0708393173
40 | minima | 1185 | 863.54 | 133.1237 | -0.07568013
40 | minima | 1544 | 864.205 | 133.1109 | -0.0746457977
40 | minima | 1941 | 864.8667 | 133.0894 | -0.0690247879
40 | minima | 2345 | 865.54 | 133.1006 | -0.0659303894
40 | minima | 2745 | 866.2083 | 133.1004 | -0.0631884956
40 | minima | 3147 | 866.8783 | 133.1029 | -0.0618310585
40 | minima | 3548 | 867.5483 | 133.1059 | -0.0608680229
40 | minima | 3946 | 868.2117 | 133.0965 | -0.0603405495
40 | minima | 4343 | 868.875 | 133.0903 | -0.061019001
40 | minima | 4745 | 869.5467 | 133.1058 | -0.0605494156
40 | minima | 5148 | 870.2184 | 133.1144 | -0.0601849632
40 | minima | 5540 | 870.8717 | 133.0883 | -0.0605130882
40 | minima | 5944 | 871.545 | 133.0973 | -0.060666996
40 | minima | 6347 | 872.2167 | 133.1081 | -0.0607130241
40 | minima | 6741 | 872.8733 | 133.0916 | -0.0606334839
40 | minima | 7146 | 873.55 | 133.1105 | -0.0604435387
40 | minima | 7546 | 874.2184 | 133.1153 | -0.0606310387
40 | minima | 7942 | 874.8816 | 133.1071 | -0.059968998
40 | minima | 8341 | 875.5467 | 133.1032 | -0.0604016075
40 | minima | 8738 | 876.21 | 133.0999 | -0.0605322227
40 | minima | 9141 | 876.8816 | 133.1044 | -0.0602661324
40 | minima | 9536 | 877.54 | 133.0891 | -0.0607411308
40 | minima | 9933 | 878.2017 | 133.0843 | -0.0605433502
40 | minima | 10343 | 878.885 | 133.1085 | -0.060250988
40 | minima | 10738 | 879.5434 | 133.1014 | -0.0607905807
40 | minima | 11139 | 880.2133 | 133.1071 | -0.0605605125
40 | minima | 11535 | 880.8733 | 133.0899 | -0.0605924339
40 | minima | 11936 | 881.5417 | 133.0949 | -0.0606985283
41 | maxima | 443 | 883.895 | 135.8873 | 0.0495242195
41 | maxima | 769 | 884.5517 | 135.9002 | 0.088704361
41 | maxima | 1116 | 885.215 | 135.8831 | 0.0917180099
41 | maxima | 1477 | 885.875 | 135.8986 | 0.0885196533
41 | maxima | 1875 | 886.54 | 135.9043 | 0.0821036453
41 | maxima | 2275 | 887.2066 | 135.9069 | 0.0778388519
41 | maxima | 2673 | 887.87 | 135.9162 | 0.0748160858
41 | maxima | 3078 | 888.545 | 135.8991 | 0.0722480545
41 | maxima | 3474 | 889.2066 | 135.9121 | 0.0712733688
41 | maxima | 3869 | 889.865 | 135.9265 | 0.0705641556
41 | maxima | 4273 | 890.54 | 135.909 | 0.0697589111
41 | maxima | 4673 | 891.2066 | 135.9094 | 0.0701860733
41 | maxima | 5073 | 891.8767 | 135.9018 | 0.0688156738
41 | maxima | 5471 | 892.54 | 135.9114 | 0.0690421829
41 | maxima | 5870 | 893.205 | 135.9104 | 0.0693902969
41 | maxima | 6275 | 893.88 | 135.8943 | 0.0675523758
41 | maxima | 6677 | 894.55 | 135.8992 | 0.0681242142
41 | maxima | 7074 | 895.2133 | 135.9041 | 0.0685759125
41 | maxima | 7471 | 895.875 | 135.912 | 0.0684338913
41 | maxima | 7869 | 896.5417 | 135.9073 | 0.068900032
41 | maxima | 8270 | 897.2133 | 135.8981 | 0.0683052826
41 | maxima | 8667 | 897.8767 | 135.9058 | 0.0679301834
41 | maxima | 9069 | 898.55 | 135.8919 | 0.0683831177
41 | maxima | 9462 | 899.2066 | 135.8896 | 0.0684645233
41 | maxima | 9860 | 899.8717 | 135.9082 | 0.0663977051
41 | maxima | 10265 | 900.5467 | 135.9109 | 0.0673280945
41 | maxima | 10662 | 901.21 | 135.9122 | 0.0678733978
41 | maxima | 11063 | 901.8783 | 135.9015 | 0.0680131989
41 | maxima | 11462 | 902.5434 | 135.9064 | 0.0673325653
41 | maxima | 11853 | 903.1967 | 135.9312 | 0.0675254364
41 | minima | 634 | 884.2133 | 136.1824 | -0.0666396637
41 | minima | 962 | 884.8733 | 136.1363 | -0.0735941086
41 | minima | 1309 | 885.5367 | 136.1137 | -0.0747399979
41 | minima | 1670 | 886.1967 | 136.0826 | -0.0695232697
41 | minima | 2078 | 886.8783 | 136.109 | -0.0663343048
41 | minima | 2478 | 887.545 | 136.1055 | -0.063990303
41 | minima | 2878 | 888.2117 | 136.0996 | -0.0618881874
41 | minima | 3281 | 888.8833 | 136.1096 | -0.0612913666
41 | minima | 3681 | 889.5517 | 136.1107 | -0.0607873001
41 | minima | 4078 | 890.2133 | 136.1017 | -0.0607961121
41 | minima | 4482 | 890.8883 | 136.1135 | -0.0605546112
41 | minima | 4873 | 891.5417 | 136.0872 | -0.060522934
41 | minima | 5268 | 892.2017 | 136.0791 | -0.0607117386
41 | minima | 5674 | 892.8783 | 136.0971 | -0.0612771721
41 | minima | 6072 | 893.5417 | 136.0816 | -0.0607146149
41 | minima | 6474 | 894.2117 | 136.0998 | -0.0618890457
41 | minima | 6868 | 894.8684 | 136.086 | -0.0613780403
41 | minima | 7272 | 895.5434 | 136.0995 | -0.0614725761
41 | minima | 7675 | 896.2167 | 136.1108 | -0.0611251564
41 | minima | 8072 | 896.8833 | 136.1071 | -0.0611197052
41 | minima | 8465 | 897.54 | 136.0887 | -0.0614871407
41 | minima | 8866 | 898.2117 | 136.1011 | -0.0614121399
41 | minima | 9266 | 898.88 | 136.0912 | -0.0596854858
41 | minima | 9666 | 899.5483 | 136.086 | -0.061935997
41 | minima | 10066 | 900.215 | 136.1096 | -0.0625201683
41 | minima | 10465 | 900.8816 | 136.1118 | -0.0608132324
41 | minima | 10862 | 901.5434 | 136.0997 | -0.0606022797
41 | minima | 11268 | 902.22 | 136.1133 | -0.0611401749
41 | minima | 11664 | 902.88 | 136.103 | -0.0613240967
41 | minima | 12062 | 903.5483 | 136.1066 | -0.0608821373
42 | maxima | 399 | 905.325 | 139.0012 | 0.027863493
42 | maxima | 734 | 905.8833 | 138.8678 | 0.0831229935
42 | maxima | 1128 | 906.54 | 138.8813 | 0.0921490707
42 | maxima | 1475 | 907.2184 | 138.8608 | 0.0941768494
42 | maxima | 1849 | 907.8816 | 138.8794 | 0.0875950012
42 | maxima | 2240 | 908.5333 | 138.9198 | 0.0821773911
42 | maxima | 2642 | 909.2066 | 138.9095 | 0.0781622086
42 | maxima | 3045 | 909.8783 | 138.9006 | 0.0750215607
42 | maxima | 3442 | 910.5417 | 138.9046 | 0.0730945587
42 | maxima | 3839 | 911.2066 | 138.9111 | 0.0713563614
42 | maxima | 4236 | 911.87 | 138.9139 | 0.0711841125
42 | maxima | 4636 | 912.5383 | 138.9117 | 0.0697523804
42 | maxima | 5035 | 913.2066 | 138.9129 | 0.0696370926
42 | maxima | 5442 | 913.885 | 138.8901 | 0.0688342896
42 | maxima | 5842 | 914.5517 | 138.8778 | 0.0700474854
42 | maxima | 6240 | 915.215 | 138.8971 | 0.0675113983
42 | maxima | 6642 | 915.8867 | 138.8972 | 0.068787117
42 | maxima | 7040 | 916.5517 | 138.8956 | 0.0687253494
42 | maxima | 7435 | 917.21 | 138.8898 | 0.069226326
42 | maxima | 7839 | 917.8833 | 138.8882 | 0.0676920776
42 | maxima | 8237 | 918.5467 | 138.9088 | 0.0677591324
42 | maxima | 8631 | 919.2033 | 138.9266 | 0.068540451
42 | maxima | 9032 | 919.8733 | 138.9127 | 0.0686230698
42 | maxima | 9431 | 920.5383 | 138.9164 | 0.0680569305
42 | maxima | 9830 | 921.2033 | 138.9165 | 0.0681885071
42 | maxima | 10237 | 921.8816 | 138.8951 | 0.067935257
42 | maxima | 10633 | 922.5417 | 138.9063 | 0.0678621597
42 | maxima | 11034 | 923.21 | 138.9035 | 0.067817421
42 | maxima | 11437 | 923.8816 | 138.8952 | 0.0675346146
42 | maxima | 11834 | 924.545 | 138.8997 | 0.0669645233
42 | maxima | 12244 | 925.2283 | 138.8725 | 0.0686323853
42 | minima | 536 | 905.5533 | 139.1782 | -0.0472262154
42 | minima | 935 | 906.2184 | 139.1278 | -0.0697455597
42 | minima | 1298 | 906.87 | 139.1051 | -0.0761978149
42 | minima | 1643 | 907.5383 | 139.1012 | -0.074503006
42 | minima | 2045 | 908.2083 | 139.1035 | -0.0691480789
42 | minima | 2447 | 908.88 | 139.11 | -0.0658300018
42 | minima | 2848 | 909.55 | 139.1119 | -0.0631088371
42 | minima | 3245 | 910.2117 | 139.0974 | -0.0617280197
42 | minima | 3643 | 910.88 | 139.0979 | -0.061499691
42 | minima | 4036 | 911.5367 | 139.0816 | -0.0611744995
42 | minima | 4442 | 912.215 | 139.0974 | -0.061457756
42 | minima | 4839 | 912.88 | 139.1002 | -0.0616265945
42 | minima | 5240 | 913.5483 | 139.1015625 | -0.0612251701
42 | minima | 5638 | 914.2117 | 139.0932 | -0.0611385651
42 | minima | 6042 | 914.885 | 139.094 | -0.0626020889
42 | minima | 6435 | 915.54 | 139.0947 | -0.0627554626
42 | minima | 6839 | 916.2167 | 139.1103 | -0.0613509026
42 | minima | 7233 | 916.8733 | 139.0846 | -0.0606556892
42 | minima | 7635 | 917.5434 | 139.0783 | -0.0623575821
42 | minima | 8035 | 918.21 | 139.097 | -0.0632321548
42 | minima | 8436 | 918.8783 | 139.1072 | -0.0621424942
42 | minima | 8840 | 919.5517 | 139.1137 | -0.0613540001
42 | minima | 9228 | 920.2 | 139.0763 | -0.0622311172
42 | minima | 9633 | 920.875 | 139.0923 | -0.0618621635
42 | minima | 10035 | 921.545 | 139.0963 | -0.0619215431
42 | minima | 10438 | 922.2167 | 139.1049 | -0.0620313759
42 | minima | 10838 | 922.8833 | 139.1024 | -0.0619121742
42 | minima | 11232 | 923.54 | 139.087 | -0.0618121071
42 | minima | 11636 | 924.215 | 139.0993 | -0.0618810081
42 | minima | 12036 | 924.8816 | 139.1016 | -0.0624035072
43 | maxima | 342 | 926.8333 | 142.1196 | -0.0060056911
43 | maxima | 576 | 927.225 | 141.8716 | 0.0726176147
43 | maxima | 967 | 927.8783 | 141.8883 | 0.0895870209
43 | maxima | 1332 | 928.5367 | 141.8973 | 0.0948941422
43 | maxima | 1718 | 929.21 | 141.8848 | 0.0910018997
43 | maxima | 2115 | 929.8733 | 141.9016 | 0.0842619629
43 | maxima | 2514 | 930.5383 | 141.9105 | 0.0802859497
43 | maxima | 2911 | 931.2033 | 141.9147 | 0.0769792557
43 | maxima | 3316 | 931.88 | 141.8928 | 0.0743818283
43 | maxima | 3715 | 932.545 | 141.8998 | 0.0720908813
43 | maxima | 4108 | 933.2 | 141.9203 | 0.0714810333
43 | maxima | 4513 | 933.8767 | 141.9041 | 0.0708032455
43 | maxima | 4912 | 934.5434 | 141.9104 | 0.0705147095
43 | maxima | 5313 | 935.2117 | 141.9058 | 0.0702533646
43 | maxima | 5709 | 935.8717 | 141.9114 | 0.0699482346
43 | maxima | 6114 | 936.5467 | 141.8953 | 0.0695736771
43 | maxima | 6505 | 937.1983 | 141.9274 | 0.0691599884
43 | maxima | 6909 | 937.8733 | 141.913 | 0.0691082535
43 | maxima | 7308 | 938.5383 | 141.9159 | 0.068966774
43 | maxima | 7710 | 939.2083 | 141.9093 | 0.0689792404
43 | maxima | 8104 | 939.8684 | 141.9169 | 0.0685383987
43 | maxima | 8509 | 940.5434 | 141.9055 | 0.0681003571
43 | maxima | 8909 | 941.2117 | 141.903 | 0.0683181534
43 | maxima | 9310 | 941.88 | 141.9002 | 0.068468399
43 | maxima | 9710 | 942.5467 | 141.8816 | 0.070504097
43 | maxima | 10106 | 943.2066 | 141.8938 | 0.0653117218
43 | maxima | 10512 | 943.8833 | 141.9113 | 0.0667778091
43 | maxima | 10908 | 944.5434 | 141.916 | 0.0677725983
43 | maxima | 11308 | 945.21 | 141.916 | 0.0678104019
43 | maxima | 11709 | 945.8783 | 141.9059 | 0.0685253677
43 | maxima | 12110 | 946.5483 | 141.895 | 0.0677763443
43 | maxima | 12306 | 946.875 | 142.0376 | -0.0426147079
43 | minima | 407 | 926.9417 | 142.1959 | -0.036150074
43 | minima | 767 | 927.545 | 142.1243 | -0.0693154449
43 | minima | 1168 | 928.2133 | 142.1297 | -0.074921669
43 | minima | 1516 | 928.8733 | 142.1083 | -0.0756581039
43 | minima | 1921 | 929.5483 | 142.1123 | -0.0712385025
43 | minima | 2321 | 930.2167 | 142.1125 | -0.0673075714
43 | minima | 2720 | 930.8816 | 142.1079 | -0.064787323
43 | minima | 3121 | 931.555 | 142.1131 | -0.0623675652
43 | minima | 3519 | 932.2184 | 142.1021 | -0.0622208252
43 | minima | 3919 | 932.885 | 142.1044 | -0.0614510727
43 | minima | 4321 | 933.555 | 142.1098 | -0.0616846008
43 | minima | 4712 | 934.21 | 142.0925 | -0.062163578
43 | minima | 5114 | 934.88 | 142.1032 | -0.0620962906
43 | minima | 5511 | 935.5417 | 142.0889 | -0.0619828987
43 | minima | 5914 | 936.2133 | 142.0936 | -0.0622122688
43 | minima | 6314 | 936.88 | 142.0943 | -0.0629120445
43 | minima | 6716 | 937.55 | 142.1041 | -0.0625770111
43 | minima | 7115 | 938.2167 | 142.1045 | -0.0624709282
43 | minima | 7511 | 938.8767 | 142.0925 | -0.0624788513
43 | minima | 7914 | 939.5517 | 142.1034 | -0.0621354904
43 | minima | 8310 | 940.2117 | 142.0908 | -0.0628609276
43 | minima | 8706 | 940.8733 | 142.0857 | -0.0624301682
43 | minima | 9109 | 941.545 | 142.0951 | -0.0623185654
43 | minima | 9506 | 942.2066 | 142.0816 | -0.0622526855
43 | minima | 9912 | 942.8833 | 142.0677 | -0.0621139069
43 | minima | 10306 | 943.54 | 142.0866 | -0.0649776306
43 | minima | 10710 | 944.2133 | 142.1091 | -0.0621590614
43 | minima | 11110 | 944.88 | 142.1086 | -0.062728054
43 | minima | 11512 | 945.55 | 142.1105 | -0.0625017052
43 | minima | 11909 | 946.2133 | 142.0979 | -0.062911171
43 | minima | 12269 | 946.8133 | 141.958 | -0.050002636
44 | maxima | 424 | 948.5717 | 144.9 | 0.0524419632
44 | maxima | 768 | 949.21 | 144.9066 | 0.0893520889
44 | maxima | 1133 | 949.8783 | 144.8843 | 0.0933762589
44 | maxima | 1529 | 950.5434 | 144.8882 | 0.0902015305
44 | maxima | 1930 | 951.2117 | 144.8962 | 0.08383918
44 | maxima | 2334 | 951.885 | 144.8858 | 0.0800321579
44 | maxima | 2723 | 952.535 | 144.9202 | 0.0765463791
44 | maxima | 3129 | 953.2117 | 144.9035 | 0.0745708237
44 | maxima | 3528 | 953.8767 | 144.9038 | 0.0734692383
44 | maxima | 3929 | 954.545 | 144.8982 | 0.0721983948
44 | maxima | 4331 | 955.2167 | 144.8914 | 0.0725540695
44 | maxima | 4723 | 955.87 | 144.9025 | 0.0708924179
44 | maxima | 5127 | 956.5467 | 144.9048 | 0.0687970123
44 | maxima | 5524 | 957.2083 | 144.9208 | 0.0707158279
44 | maxima | 5924 | 957.8767 | 144.9116 | 0.0708133926
44 | maxima | 6325 | 958.545 | 144.901 | 0.0701990738
44 | maxima | 6729 | 959.2184 | 144.8942 | 0.0692875443
44 | maxima | 7127 | 959.8816 | 144.8983 | 0.0694422531
44 | maxima | 7525 | 960.545 | 144.9009 | 0.0697189789
44 | maxima | 7921 | 961.2066 | 144.906 | 0.0693290329
44 | maxima | 8321 | 961.8733 | 144.9075 | 0.0680749359
44 | maxima | 8720 | 962.54 | 144.9173 | 0.0683596573
44 | maxima | 9125 | 963.2184 | 144.892 | 0.0688671036
44 | maxima | 9519 | 963.875 | 144.9055 | 0.0687145615
44 | maxima | 9920 | 964.5434 | 144.9046 | 0.0676856842
44 | maxima | 10321 | 965.2133 | 144.9009 | 0.068002243
44 | maxima | 10721 | 965.88 | 144.8836 | 0.068311676
44 | maxima | 11123 | 966.55 | 144.8965 | 0.0667280045
44 | maxima | 11522 | 967.215 | 144.8996 | 0.0676956711
44 | maxima | 11921 | 967.88 | 144.897 | 0.0673323898
44 | maxima | 12257 | 968.44 | 145.1132 | 0.0386565781
44 | minima | 115 | 947.69 | 145.2427 | -0.2368418121
44 | minima | 611 | 948.885 | 145.1696 | -0.065268158
44 | minima | 974 | 949.5533 | 145.1476 | -0.0749735565
44 | minima | 1332 | 950.215 | 145.1224 | -0.0762164841
44 | minima | 1732 | 950.8816 | 145.1141 | -0.0721249313
44 | minima | 2137 | 951.5566 | 145.125 | -0.0674793701
44 | minima | 2534 | 952.2184 | 145.1101 | -0.0649376297
44 | minima | 2929 | 952.8783 | 145.0967 | -0.0633831024
44 | minima | 3332 | 953.55 | 145.1028 | -0.0622536049
44 | minima | 3730 | 954.2133 | 145.0924 | -0.062160183
44 | minima | 4131 | 954.8816 | 145.0968 | -0.0624521255
44 | minima | 4532 | 955.5517 | 145.088 | -0.0611359253
44 | minima | 4935 | 956.2233 | 145.1009 | -0.0632662582
44 | minima | 5326 | 956.8783 | 145.1063 | -0.0630995827
44 | minima | 5728 | 957.5483 | 145.1079 | -0.0624054718
44 | minima | 6123 | 958.2083 | 145.0878 | -0.0619238892
44 | minima | 6531 | 958.8883 | 145.1079 | -0.0629443817
44 | minima | 6926 | 959.5467 | 145.0979 | -0.0625606117
44 | minima | 7324 | 960.21 | 145.0896 | -0.0625158958
44 | minima | 7728 | 960.885 | 145.0999 | -0.0625038567
44 | minima | 8124 | 961.545 | 145.0848 | -0.0631869469
44 | minima | 8518 | 962.2017 | 145.0759 | -0.0640089417
44 | minima | 8925 | 962.8833 | 145.1058 | -0.0628520393
44 | minima | 9317 | 963.5383 | 145.0783 | -0.0627970009
44 | minima | 9721 | 964.2117 | 145.0882 | -0.0632058296
44 | minima | 10120 | 964.8767 | 145.0909 | -0.0631745987
44 | minima | 10521 | 965.5467 | 145.0906 | -0.0621964264
44 | minima | 10921 | 966.2133 | 145.0855 | -0.0645149002
44 | minima | 11325 | 966.8867 | 145.111 | -0.063373436
44 | minima | 11726 | 967.555 | 145.1111 | -0.0628563118
44 | minima | 12124 | 968.2184 | 145.1046 | -0.0636303825
45 | maxima | 429 | 970.0467 | 148.0753 | -0.001100055
45 | maxima | 728 | 970.5467 | 147.8475 | 0.0799284973
45 | maxima | 1078 | 971.2066 | 147.8698 | 0.0879306564
45 | maxima | 1412 | 971.8816 | 147.8682 | 0.0919658966
45 | maxima | 1768 | 972.535 | 147.9107 | 0.0875877991
45 | maxima | 2169 | 973.2033 | 147.9091 | 0.0818939209
45 | maxima | 2572 | 973.8767 | 147.8958 | 0.0773458099
45 | maxima | 2975 | 974.5483 | 147.8884 | 0.0753261108
45 | maxima | 3371 | 975.2083 | 147.8997 | 0.0721691208
45 | maxima | 3773 | 975.88 | 147.9037 | 0.0718011703
45 | maxima | 4174 | 976.55 | 147.9028 | 0.0710552368
45 | maxima | 4574 | 977.2184 | 147.8978 | 0.07091819
45 | maxima | 4966 | 977.8733 | 147.9137 | 0.0706348419
45 | maxima | 5371 | 978.5483 | 147.8961 | 0.070387085
45 | maxima | 5771 | 979.215 | 147.8919 | 0.0703987732
45 | maxima | 6162 | 979.8667 | 147.9216 | 0.0697609177
45 | maxima | 6569 | 980.5467 | 147.8964 | 0.0703679657
45 | maxima | 6967 | 981.21 | 147.8896 | 0.0687106628
45 | maxima | 7372 | 981.885 | 147.8967 | 0.067851326
45 | maxima | 7768 | 982.545 | 147.9126 | 0.0695609741
45 | maxima | 8169 | 983.2133 | 147.903 | 0.0694812546
45 | maxima | 8568 | 983.8783 | 147.9038 | 0.0688719025
45 | maxima | 8970 | 984.5483 | 147.8964 | 0.0689748917
45 | maxima | 9368 | 985.2117 | 147.8975 | 0.0693825989
45 | maxima | 9770 | 985.8816 | 147.8957 | 0.0680548019
45 | maxima | 10169 | 986.55 | 147.8966 | 0.0681240768
45 | maxima | 10563 | 987.2083 | 147.9108 | 0.0687454376
45 | maxima | 10967 | 987.8833 | 147.894 | 0.0682451324
45 | maxima | 11365 | 988.5483 | 147.9005 | 0.0680961685
45 | maxima | 11759 | 989.205 | 147.9152 | 0.0678992996
45 | maxima | 12166 | 989.885 | 147.8909 | 0.0680293198
45 | minima | 123 | 969.2967 | 148.2181 | -0.3019967346
45 | minima | 539 | 970.23 | 148.2031 | -0.0409553185
45 | minima | 884 | 970.8833 | 148.0966 | -0.0762400131
45 | minima | 1230 | 971.54 | 148.1014 | -0.0811949158
45 | minima | 1576 | 972.215 | 148.1193 | -0.0791409683
45 | minima | 1979 | 972.8867 | 148.121 | -0.0723896027
45 | minima | 2366 | 973.5333 | 148.0698 | -0.0686290054
45 | minima | 2771 | 974.2083 | 148.0858 | -0.0662944794
45 | minima | 3178 | 974.8867 | 148.0959 | -0.0633663368
45 | minima | 3569 | 975.5383 | 148.0806 | -0.0641833115
45 | minima | 3978 | 976.2233 | 148.1149 | -0.0630915947
45 | minima | 4371 | 976.8783 | 148.0972 | -0.0627800026
45 | minima | 4777 | 977.5566 | 148.1129 | -0.0623214149
45 | minima | 5170 | 978.2133 | 148.093 | -0.0622509575
45 | minima | 5573 | 978.885 | 148.0993 | -0.0624975243
45 | minima | 5973 | 979.5517 | 148.0963 | -0.0626639977
45 | minima | 6373 | 980.22 | 148.1039 | -0.0634057121
45 | minima | 6765 | 980.8733 | 148.0662 | -0.0618927383
45 | minima | 7172 | 981.5517 | 148.0936 | -0.0641151428
45 | minima | 7571 | 982.2167 | 148.1103 | -0.0634299011
45 | minima | 7970 | 982.8816 | 148.1025 | -0.0627349052
45 | minima | 8373 | 983.5533 | 148.1054 | -0.0631759872
45 | minima | 8766 | 984.2083 | 148.0866 | -0.0634884071
45 | minima | 9168 | 984.8783 | 148.0876 | -0.063318367
45 | minima | 9572 | 985.5517 | 148.0962 | -0.0637373047
45 | minima | 9968 | 986.2133 | 148.093 | -0.063652298
45 | minima | 10365 | 986.8767 | 148.0908 | -0.0633269577
45 | minima | 10763 | 987.5434 | 148.0884 | -0.0633207588
45 | minima | 11160 | 988.2066 | 148.0814 | -0.0633702545
45 | minima | 11567 | 988.885 | 148.1031 | -0.0632188683
45 | minima | 11957 | 989.5367 | 148.076 | -0.0636873779
46 | maxima | 460 | 991.5717 | 151.107 | -0.0151333122
46 | maxima | 653 | 991.895 | 150.8711 | 0.0515816917
46 | maxima | 1028 | 992.5467 | 150.8958 | 0.0783244095
46 | maxima | 1379 | 993.21 | 150.8893 | 0.086447052
46 | maxima | 1744 | 993.8733 | 150.8948 | 0.0842413101
46 | maxima | 2146 | 994.5434 | 150.8957 | 0.0781171646
46 | maxima | 2546 | 995.21 | 150.8926 | 0.0747422791
46 | maxima | 2950 | 995.8833 | 150.8853 | 0.0704986267
46 | maxima | 3348 | 996.5483 | 150.8969 | 0.0695580215
46 | maxima | 3740 | 997.2017 | 150.9211 | 0.0683727646
46 | maxima | 4142 | 997.8717 | 150.9104 | 0.0674420242
46 | maxima | 4543 | 998.5417 | 150.907 | 0.0670451813
46 | maxima | 4944 | 999.2117 | 150.9019 | 0.0670611267
46 | maxima | 5344 | 999.8783 | 150.9036 | 0.0672579727
46 | maxima | 5742 | 1000.542 | 150.9068 | 0.0677744293
46 | maxima | 6142 | 1001.21 | 150.9036 | 0.067135849
46 | maxima | 6544 | 1001.88 | 150.8983 | 0.0674354706
46 | maxima | 6941 | 1002.542 | 150.9032 | 0.0665314026
46 | maxima | 7344 | 1003.217 | 150.8939 | 0.0665521545
46 | maxima | 7738 | 1003.875 | 150.9146 | 0.0665706253
46 | maxima | 8140 | 1004.548 | 150.9017 | 0.0671923141
46 | maxima | 8539 | 1005.213 | 150.9016 | 0.067553688
46 | maxima | 8939 | 1005.88 | 150.8961 | 0.0669211655
46 | maxima | 9339 | 1006.547 | 150.8993 | 0.0666652527
46 | maxima | 9733 | 1007.203 | 150.9165 | 0.0671952362
46 | maxima | 10137 | 1007.878 | 150.8803 | 0.066739502
46 | maxima | 10531 | 1008.537 | 150.9129 | 0.0655818634
46 | maxima | 10933 | 1009.212 | 150.9083 | 0.0666091614
46 | maxima | 11329 | 1009.872 | 150.9202 | 0.0674945526
46 | maxima | 11734 | 1010.547 | 150.9001 | 0.0669182587
46 | maxima | 12132 | 1011.21 | 150.9038 | 0.0667565689
46 | minima | 122 | 990.885 | 151.2006 | -0.3809185181
46 | minima | 514 | 991.6617 | 151.1373 | -0.0281424294
46 | minima | 844 | 992.2133 | 151.1398 | -0.0733480453
46 | minima | 1226 | 992.8767 | 151.1312 | -0.0812000656
46 | minima | 1561 | 993.55 | 151.125 | -0.0815955505
46 | minima | 1951 | 994.2184 | 151.1173 | -0.0766466217
46 | minima | 2349 | 994.8816 | 151.1021 | -0.071753212
46 | minima | 2751 | 995.5517 | 151.0963 | -0.0686803055
46 | minima | 3147 | 996.2117 | 151.0921 | -0.0668117676
46 | minima | 3551 | 996.8867 | 151.1047 | -0.0649278412
46 | minima | 3950 | 997.5517 | 151.0966 | -0.063703846
46 | minima | 4347 | 998.215 | 151.0932 | -0.0641465225
46 | minima | 4747 | 998.8833 | 151.093 | -0.0641413956
46 | minima | 5148 | 999.5517 | 151.101 | -0.0638912239
46 | minima | 5546 | 1000.215 | 151.0944 | -0.0637938614
46 | minima | 5942 | 1000.875 | 151.0793 | -0.0642798767
46 | minima | 6349 | 1001.555 | 151.1034 | -0.0643180161
46 | minima | 6749 | 1002.222 | 151.0971 | -0.063231163
46 | minima | 7145 | 1002.883 | 151.0927 | -0.0645128708
46 | minima | 7541 | 1003.547 | 151.0946 | -0.0643064117
46 | minima | 7936 | 1004.208 | 151.088 | -0.0644949722
46 | minima | 8342 | 1004.885 | 151.1057 | -0.0641946182
46 | minima | 8736 | 1005.542 | 151.0829 | -0.0636218147
46 | minima | 9138 | 1006.212 | 151.0862 | -0.0644451752
46 | minima | 9544 | 1006.888 | 151.1055 | -0.0639842949
46 | minima | 9937 | 1007.545 | 151.073 | -0.0625073357
46 | minima | 10337 | 1008.213 | 151.0765 | -0.0651258316
46 | minima | 10735 | 1008.88 | 151.096 | -0.064790535
46 | minima | 11133 | 1009.545 | 151.0962 | -0.0641634903
46 | minima | 11534 | 1010.213 | 151.0943 | -0.0644017639
46 | minima | 11935 | 1010.882 | 151.0925 | -0.0638446083
46 | minima | 12324 | 1011.53 | 151.058 | -0.0637828522
47 | maxima | 407 | 1013.252 | 153.9318 | 0.0482789001
47 | maxima | 779 | 1013.872 | 153.9017 | 0.0763695145
47 | maxima | 1169 | 1014.548 | 153.8741 | 0.0803654556
47 | maxima | 1528 | 1015.212 | 153.8834 | 0.079438179
47 | maxima | 1920 | 1015.865 | 153.9232 | 0.0738136826
47 | maxima | 2322 | 1016.537 | 153.9087 | 0.0705412598
47 | maxima | 2723 | 1017.207 | 153.9017 | 0.0675513
47 | maxima | 3127 | 1017.88 | 153.8956 | 0.0650275879
47 | maxima | 3519 | 1018.535 | 153.9176 | 0.0646367111
47 | maxima | 3924 | 1019.212 | 153.896 | 0.0646602325
47 | maxima | 4322 | 1019.878 | 153.888 | 0.062540863
47 | maxima | 4724 | 1020.548 | 153.901 | 0.0623742447
47 | maxima | 5122 | 1021.212 | 153.9085 | 0.0638293343
47 | maxima | 5520 | 1021.878 | 153.9024 | 0.0636734695
47 | maxima | 5918 | 1022.543 | 153.9058 | 0.063240181
47 | maxima | 6317 | 1023.21 | 153.9047 | 0.0634074707
47 | maxima | 6717 | 1023.878 | 153.9018 | 0.063478199
47 | maxima | 7112 | 1024.54 | 153.9086 | 0.0634916382
47 | maxima | 7514 | 1025.212 | 153.8991 | 0.0632098236
47 | maxima | 7903 | 1025.862 | 153.9294 | 0.0636660881
47 | maxima | 8315 | 1026.548 | 153.888 | 0.062990284
47 | maxima | 8711 | 1027.212 | 153.9017 | 0.0630218048
47 | maxima | 9111 | 1027.878 | 153.8967 | 0.0640779037
47 | maxima | 9506 | 1028.537 | 153.9073 | 0.0623361969
47 | maxima | 9914 | 1029.22 | 153.8907 | 0.0625950279
47 | maxima | 10310 | 1029.88 | 153.9048 | 0.0632986755
47 | maxima | 10708 | 1030.543 | 153.9048 | 0.063633091
47 | maxima | 11101 | 1031.2 | 153.9254 | 0.0625764542
47 | maxima | 11503 | 1031.872 | 153.9158 | 0.0632778511
47 | maxima | 11901 | 1032.54 | 153.9121 | 0.0634965248
47 | maxima | 12263 | 1033.145 | 154.0334 | 0.0548146935
47 | minima | 97 | 1012.39 | 154.165 | -0.3464825134
47 | minima | 588 | 1013.553 | 154.1606 | -0.064142334
47 | minima | 980 | 1014.207 | 154.1047 | -0.0809936218
47 | minima | 1334 | 1014.865 | 154.0822 | -0.0829263763
47 | minima | 1727 | 1015.543 | 154.1005 | -0.0790214767
47 | minima | 2122 | 1016.203 | 154.0804 | -0.0734053955
47 | minima | 2525 | 1016.877 | 154.0849 | -0.0706365967
47 | minima | 2931 | 1017.553 | 154.0971 | -0.0684091415
47 | minima | 3325 | 1018.21 | 154.0826 | -0.0670379868
47 | minima | 3730 | 1018.887 | 154.0968 | -0.0658088303
47 | minima | 4121 | 1019.543 | 154.0669 | -0.0652363358
47 | minima | 4521 | 1020.21 | 154.0781 | -0.0670291977
47 | minima | 4926 | 1020.885 | 154.1047 | -0.0660361481
47 | minima | 5322 | 1021.547 | 154.0926 | -0.0654351425
47 | minima | 5721 | 1022.213 | 154.0889 | -0.0659964676
47 | minima | 6121 | 1022.883 | 154.0963 | -0.0653545227
47 | minima | 6522 | 1023.553 | 154.1 | -0.0654295425
47 | minima | 6918 | 1024.217 | 154.0952 | -0.0652399902
47 | minima | 7315 | 1024.88 | 154.0875 | -0.0656343079
47 | minima | 7715 | 1025.548 | 154.0913 | -0.0656651154
47 | minima | 8109 | 1026.205 | 154.0663 | -0.065491478
47 | minima | 8507 | 1026.872 | 154.0685 | -0.0659037628
47 | minima | 8903 | 1027.532 | 154.0601 | -0.0657624207
47 | minima | 9308 | 1028.207 | 154.0644 | -0.0655228653
47 | minima | 9714 | 1028.885 | 154.0955 | -0.0663643417
47 | minima | 10110 | 1029.547 | 154.0936 | -0.0656532516
47 | minima | 10510 | 1030.213 | 154.0917 | -0.0651169281
47 | minima | 10908 | 1030.877 | 154.0818 | -0.0663147202
47 | minima | 11307 | 1031.543 | 154.0862 | -0.0657552872
47 | minima | 11706 | 1032.212 | 154.0873 | -0.0656804352
47 | minima | 12101 | 1032.875 | 154.0812 | -0.0655548172
48 | maxima | 262 | 1034.645 | 157.131 | 0.0141534472
48 | maxima | 591 | 1035.195 | 156.8885 | 0.0718448486
48 | maxima | 950 | 1035.87 | 156.8768 | 0.0758030396
48 | maxima | 1301 | 1036.543 | 156.8782 | 0.0785290604
48 | maxima | 1661 | 1037.2 | 156.9144 | 0.075293869
48 | maxima | 2063 | 1037.87 | 156.9085 | 0.0703973846
48 | maxima | 2467 | 1038.543 | 156.898 | 0.0670667953
48 | maxima | 2869 | 1039.215 | 156.8926 | 0.065033577
48 | maxima | 3266 | 1039.877 | 156.8991 | 0.0641235352
48 | maxima | 3668 | 1040.547 | 156.8911 | 0.0625561028
48 | maxima | 4063 | 1041.205 | 156.9063 | 0.0624766884
48 | maxima | 4465 | 1041.875 | 156.9057 | 0.0618205948
48 | maxima | 4862 | 1042.54 | 156.9016 | 0.0623352203
48 | maxima | 5261 | 1043.205 | 156.9148 | 0.0619441452
48 | maxima | 5667 | 1043.882 | 156.8975 | 0.0620622063
48 | maxima | 6067 | 1044.552 | 156.8935 | 0.0621406021
48 | maxima | 6454 | 1045.2 | 156.9206 | 0.0622285271
48 | maxima | 6854 | 1045.868 | 156.9168 | 0.0617240219
48 | maxima | 7258 | 1046.543 | 156.8952 | 0.0635996246
48 | maxima | 7664 | 1047.22 | 156.872 | 0.0605397758
48 | maxima | 8056 | 1047.873 | 156.9151 | 0.0611379738
48 | maxima | 8453 | 1048.535 | 156.9295 | 0.0622062759
48 | maxima | 8856 | 1049.207 | 156.9183 | 0.0620374222
48 | maxima | 9257 | 1049.877 | 156.9068 | 0.0625951996
48 | maxima | 9660 | 1050.552 | 156.8892 | 0.0616454697
48 | maxima | 10058 | 1051.215 | 156.8955 | 0.0622006683
48 | maxima | 10452 | 1051.872 | 156.9116 | 0.062318615
48 | maxima | 10849 | 1052.535 | 156.9164 | 0.0620702438
48 | maxima | 11256 | 1053.215 | 156.8965 | 0.061811348
48 | maxima | 11657 | 1053.885 | 156.8887 | 0.0621623077
48 | maxima | 12053 | 1054.545 | 156.9016 | 0.0617377167
48 | minima | 413 | 1034.898 | 157.2155 | -0.0316631088
48 | minima | 755 | 1035.545 | 157.0756 | -0.0790189209
48 | minima | 1102 | 1036.212 | 157.0986 | -0.0844889679
48 | minima | 1463 | 1036.87 | 157.0849 | -0.0826729279
48 | minima | 1871 | 1037.55 | 157.104 | -0.0765500031
48 | minima | 2269 | 1038.213 | 157.0913 | -0.0729082947
48 | minima | 2671 | 1038.883 | 157.0971 | -0.0704549255
48 | minima | 3066 | 1039.543 | 157.0824 | -0.068305542
48 | minima | 3469 | 1040.215 | 157.0835 | -0.0671938629
48 | minima | 3868 | 1040.88 | 157.0837 | -0.0672730789
48 | minima | 4270 | 1041.55 | 157.0885 | -0.0675455246
48 | minima | 4667 | 1042.215 | 157.0853 | -0.0665090714
48 | minima | 5066 | 1042.88 | 157.0857 | -0.0674385681
48 | minima | 5463 | 1043.542 | 157.0801 | -0.0668469162
48 | minima | 5868 | 1044.22 | 157.1013 | -0.0667658691
48 | minima | 6259 | 1044.873 | 157.0737 | -0.0668750839
48 | minima | 6658 | 1045.542 | 157.0736 | -0.0668410034
48 | minima | 7064 | 1046.218 | 157.0954 | -0.0670699997
48 | minima | 7462 | 1046.883 | 157.0699 | -0.0662437134
48 | minima | 7858 | 1047.543 | 157.077 | -0.0681752472
48 | minima | 8265 | 1048.222 | 157.1094 | -0.0670122833
48 | minima | 8664 | 1048.887 | 157.1046 | -0.0667299423
48 | minima | 9056 | 1049.542 | 157.083 | -0.0666790695
48 | minima | 9461 | 1050.217 | 157.0896 | -0.0664246521
48 | minima | 9861 | 1050.887 | 157.0983 | -0.0669499283
48 | minima | 10257 | 1051.547 | 157.085 | -0.0665939331
48 | minima | 10659 | 1052.217 | 157.0903 | -0.0668639755
48 | minima | 11055 | 1052.878 | 157.0829 | -0.0669059677
48 | minima | 11457 | 1053.552 | 157.0952 | -0.0669723892
48 | minima | 11853 | 1054.212 | 157.0802 | -0.0669747314
49 | maxima | 230 | 1056.24 | 160.1413 | 0.0148005934
49 | maxima | 421 | 1056.558 | 159.8662 | 0.0432555351
49 | maxima | 777 | 1057.225 | 159.8764 | 0.0766838913
49 | maxima | 1137 | 1057.863 | 159.9156 | 0.0787314453
49 | maxima | 1512 | 1058.54 | 159.8959 | 0.0752437897
49 | maxima | 1915 | 1059.212 | 159.8795 | 0.0711704636
49 | maxima | 2317 | 1059.882 | 159.8775 | 0.0663283081
49 | maxima | 2719 | 1060.552 | 159.8923 | 0.0632429123
49 | maxima | 3118 | 1061.218 | 159.8932 | 0.0628977432
49 | maxima | 3515 | 1061.88 | 159.8972 | 0.0619920387
49 | maxima | 3919 | 1062.553 | 159.8872 | 0.0611676903
49 | maxima | 4313 | 1063.21 | 159.9054 | 0.0614654884
49 | maxima | 4708 | 1063.87 | 159.9172 | 0.0612599869
49 | maxima | 5111 | 1064.542 | 159.9053 | 0.0612250137
49 | maxima | 5514 | 1065.215 | 159.8938 | 0.0613018074
49 | maxima | 5909 | 1065.873 | 159.8994 | 0.0612657928
49 | maxima | 6313 | 1066.547 | 159.8978 | 0.0607186508
49 | maxima | 6711 | 1067.21 | 159.9052 | 0.0609781418
49 | maxima | 7106 | 1067.872 | 159.9093 | 0.0615121384
49 | maxima | 7505 | 1068.537 | 159.9115 | 0.0613115501
49 | maxima | 7914 | 1069.218 | 159.8856 | 0.0608038483
49 | maxima | 8312 | 1069.882 | 159.8945 | 0.0614134369
49 | maxima | 8709 | 1070.543 | 159.8987 | 0.0610265198
49 | maxima | 9101 | 1071.198 | 159.9054 | 0.0630672798
49 | maxima | 9512 | 1071.883 | 159.8791 | 0.0584118156
49 | maxima | 9909 | 1072.545 | 159.9165 | 0.0603654137
49 | maxima | 10304 | 1073.205 | 159.9229 | 0.0614992294
49 | maxima | 10702 | 1073.87 | 159.9216 | 0.0614053917
49 | maxima | 11112 | 1074.553 | 159.8867 | 0.0611387749
49 | maxima | 11507 | 1075.212 | 159.8963 | 0.0612536659
49 | maxima | 11906 | 1075.878 | 159.896 | 0.0604186363
49 | minima | 319 | 1056.388 | 160.073 | 0.0135163202
49 | minima | 616 | 1056.883 | 160.1602 | -0.074274292
49 | minima | 970 | 1057.548 | 160.1286 | -0.0831106033
49 | minima | 1308 | 1058.2 | 160.0769 | -0.0845824509
49 | minima | 1713 | 1058.875 | 160.0869 | -0.07866642
49 | minima | 2111 | 1059.538 | 160.0607 | -0.0755293198
49 | minima | 2510 | 1060.203 | 160.0647 | -0.0732569504
49 | minima | 2916 | 1060.882 | 160.0984 | -0.0704279251
49 | minima | 3314 | 1061.545 | 160.0857 | -0.0691457977
49 | minima | 3715 | 1062.213 | 160.0849 | -0.0686445923
49 | minima | 4117 | 1062.883 | 160.0928 | -0.0682989044
49 | minima | 4513 | 1063.543 | 160.0813 | -0.0685039139
49 | minima | 4912 | 1064.21 | 160.0799 | -0.0681006775
49 | minima | 5310 | 1064.875 | 160.0755 | -0.0681868896
49 | minima | 5711 | 1065.543 | 160.074 | -0.0676746216
49 | minima | 6113 | 1066.213 | 160.0792 | -0.0687838364
49 | minima | 6512 | 1066.878 | 160.0838 | -0.06841996
49 | minima | 6915 | 1067.55 | 160.0917 | -0.067818985
49 | minima | 7314 | 1068.218 | 160.0884 | -0.0681207047
49 | minima | 7709 | 1068.877 | 160.0742 | -0.0679031448
49 | minima | 8110 | 1069.545 | 160.0817 | -0.0681813583
49 | minima | 8514 | 1070.218 | 160.0887 | -0.0675585403
49 | minima | 8903 | 1070.867 | 160.0555 | -0.0674229965
49 | minima | 9313 | 1071.552 | 160.0608 | -0.0682488937
49 | minima | 9701 | 1072.198 | 160.062 | -0.0698145447
49 | minima | 10108 | 1072.878 | 160.096 | -0.0681113586
49 | minima | 10508 | 1073.547 | 160.0915 | -0.06830793
49 | minima | 10900 | 1074.2 | 160.0624 | -0.0680223389
49 | minima | 11309 | 1074.882 | 160.0847 | -0.0683333435
49 | minima | 11709 | 1075.548 | 160.0812 | -0.0683777924
49 | minima | 12106 | 1076.213 | 160.0858 | -0.068650116
50 | maxima | 254 | 1077.81 | 163.141 | 0.0117555256
50 | maxima | 361 | 1077.988 | 163.006 | 0.0300568867
50 | maxima | 691 | 1078.54 | 162.8776 | 0.0691604309
50 | maxima | 1064 | 1079.207 | 162.8733 | 0.0756182251
50 | maxima | 1414 | 1079.878 | 162.8702 | 0.0778988342
50 | maxima | 1765 | 1080.545 | 162.8843 | 0.0727049103
50 | maxima | 2166 | 1081.213 | 162.8889 | 0.0681800842
50 | maxima | 2558 | 1081.87 | 162.9124 | 0.0654397964
50 | maxima | 2967 | 1082.552 | 162.8851 | 0.0629671364
50 | maxima | 3360 | 1083.207 | 162.9022 | 0.0619404945
50 | maxima | 3759 | 1083.872 | 162.904 | 0.0619773445
50 | maxima | 4162 | 1084.543 | 162.8853 | 0.0598505707
50 | maxima | 4559 | 1085.21 | 162.9058 | 0.0594046402
50 | maxima | 4953 | 1085.868 | 162.9273 | 0.0597582016
50 | maxima | 5360 | 1086.548 | 162.8946 | 0.0607759819
50 | maxima | 5752 | 1087.203 | 162.9141 | 0.0603649521
50 | maxima | 6158 | 1087.882 | 162.8953 | 0.0602695923
50 | maxima | 6556 | 1088.548 | 162.893 | 0.0606376877
50 | maxima | 6955 | 1089.213 | 162.8943 | 0.0601356316
50 | maxima | 7356 | 1089.883 | 162.8876 | 0.0601145859
50 | maxima | 7754 | 1090.548 | 162.8916 | 0.0600414848
50 | maxima | 8151 | 1091.212 | 162.8952 | 0.0600960388
50 | maxima | 8552 | 1091.882 | 162.8908 | 0.0602031021
50 | maxima | 8949 | 1092.543 | 162.8993 | 0.0603309402
50 | maxima | 9351 | 1093.213 | 162.8952 | 0.059898735
50 | maxima | 9750 | 1093.878 | 162.8977 | 0.0598161354
50 | maxima | 10153 | 1094.55 | 162.8923 | 0.0602150993
50 | maxima | 10548 | 1095.21 | 162.8979 | 0.0608908234
50 | maxima | 10936 | 1095.86 | 162.9306 | 0.0594252129
50 | maxima | 11348 | 1096.548 | 162.8935 | 0.0593552666
50 | maxima | 11741 | 1097.203 | 162.9209 | 0.059511467
50 | maxima | 12162 | 1097.905 | 162.8546 | 0.0612822647
50 | minima | 302 | 1077.89 | 163.103 | 0.0114815884
50 | minima | 504 | 1078.228 | 163.1753 | -0.0494382782
50 | minima | 864 | 1078.873 | 163.0777 | -0.0814614487
50 | minima | 1213 | 1079.543 | 163.0957 | -0.0876915054
50 | minima | 1563 | 1080.208 | 163.0838 | -0.0853694916
50 | minima | 1966 | 1080.88 | 163.0918 | -0.0800316467
50 | minima | 2364 | 1081.545 | 163.0887 | -0.0758249435
50 | minima | 2764 | 1082.213 | 163.0874 | -0.0733637924
50 | minima | 3166 | 1082.883 | 163.0885 | -0.0709973145
50 | minima | 3565 | 1083.548 | 163.0808 | -0.0707510834
50 | minima | 3966 | 1084.217 | 163.0692 | -0.0694630356
50 | minima | 4366 | 1084.885 | 163.0846 | -0.0710562973
50 | minima | 4764 | 1085.552 | 163.0966 | -0.0698076859
50 | minima | 5157 | 1086.21 | 163.0846 | -0.0691777191
50 | minima | 5560 | 1086.882 | 163.0846 | -0.0696074982
50 | minima | 5958 | 1087.548 | 163.0872 | -0.0698364868
50 | minima | 6358 | 1088.217 | 163.0897 | -0.0694170609
50 | minima | 6759 | 1088.887 | 163.0906 | -0.0694438934
50 | minima | 7152 | 1089.542 | 163.072 | -0.0694437561
50 | minima | 7551 | 1090.208 | 163.0706 | -0.0696101837
50 | minima | 7952 | 1090.878 | 163.0749 | -0.0694483109
50 | minima | 8346 | 1091.538 | 163.0653 | -0.0699476318
50 | minima | 8749 | 1092.21 | 163.0748 | -0.0696412964
50 | minima | 9154 | 1092.885 | 163.0876 | -0.0696731796
50 | minima | 9548 | 1093.542 | 163.0719 | -0.0694635162
50 | minima | 9947 | 1094.207 | 163.0715 | -0.0699556961
50 | minima | 10338 | 1094.86 | 163.0456 | -0.0692419662
50 | minima | 10753 | 1095.552 | 163.0844 | -0.0699262238
50 | minima | 11142 | 1096.205 | 163.0647 | -0.0697631607
50 | minima | 11542 | 1096.872 | 163.0699 | -0.0701883087
50 | minima | 11947 | 1097.547 | 163.0865 | -0.0694421158
51 | maxima | 224 | 1099.395 | 166.1507 | 0.0123969898
51 | maxima | 516 | 1099.882 | 165.8763 | 0.0579748993
51 | maxima | 910 | 1100.538 | 165.8947 | 0.0720998688
51 | maxima | 1289 | 1101.198 | 165.9016 | 0.0778746643
51 | maxima | 1643 | 1101.875 | 165.8832 | 0.0749387054
51 | maxima | 2004 | 1102.535 | 165.9045 | 0.0686862259
51 | maxima | 2404 | 1103.203 | 165.9083 | 0.0653684921
51 | maxima | 2812 | 1103.883 | 165.885 | 0.0626068649
51 | maxima | 3208 | 1104.545 | 165.8948 | 0.0610415001
51 | maxima | 3607 | 1105.212 | 165.8939 | 0.0602448425
51 | maxima | 4009 | 1105.882 | 165.8901 | 0.059379734
51 | maxima | 4407 | 1106.545 | 165.8978 | 0.0595847168
51 | maxima | 4803 | 1107.208 | 165.9004 | 0.0592603836
51 | maxima | 5204 | 1107.878 | 165.9011 | 0.0589279366
51 | maxima | 5605 | 1108.548 | 165.8904 | 0.0594574547
51 | maxima | 6006 | 1109.217 | 165.8889 | 0.0590549812
51 | maxima | 6402 | 1109.878 | 165.8922 | 0.0610763931
51 | maxima | 6804 | 1110.548 | 165.8694 | 0.0577521515
51 | maxima | 7204 | 1111.215 | 165.8976 | 0.0573044434
51 | maxima | 7599 | 1111.873 | 165.9153 | 0.0596791115
51 | maxima | 8004 | 1112.55 | 165.8928 | 0.0593120499
51 | maxima | 8404 | 1113.217 | 165.8904 | 0.0594693985
51 | maxima | 8799 | 1113.877 | 165.8982 | 0.0596992531
51 | maxima | 9190 | 1114.53 | 165.9261 | 0.0588653221
51 | maxima | 9603 | 1115.218 | 165.8813 | 0.0601445313
51 | maxima | 9997 | 1115.875 | 165.8957 | 0.0579347801
51 | maxima | 10400 | 1116.547 | 165.9028 | 0.0590149689
51 | maxima | 10803 | 1117.22 | 165.884 | 0.0589782257
51 | maxima | 11196 | 1117.877 | 165.905 | 0.0597045021
51 | maxima | 11601 | 1118.553 | 165.8796 | 0.0591524734
51 | maxima | 11996 | 1119.213 | 165.8923 | 0.0595558167
51 | minima | 354 | 1099.612 | 166.1577 | -0.027496336
51 | minima | 721 | 1100.223 | 166.1271 | -0.0789687653
51 | minima | 1098 | 1100.878 | 166.1046 | -0.0870915756
51 | minima | 1445 | 1101.543 | 166.0928 | -0.0887556992
51 | minima | 1809 | 1102.21 | 166.0799 | -0.0834877701
51 | minima | 2208 | 1102.877 | 166.0798 | -0.0789823914
51 | minima | 2610 | 1103.547 | 166.0855 | -0.0759343185
51 | minima | 3014 | 1104.222 | 166.0958 | -0.0731780701
51 | minima | 3413 | 1104.888 | 166.0941 | -0.0717708282
51 | minima | 3808 | 1105.547 | 166.0785 | -0.0714653702
51 | minima | 4206 | 1106.21 | 166.0731 | -0.0713545456
51 | minima | 4606 | 1106.878 | 166.0746 | -0.0705048447
51 | minima | 4997 | 1107.532 | 166.0521 | -0.0715387878
51 | minima | 5406 | 1108.215 | 166.084 | -0.0707054672
51 | minima | 5807 | 1108.885 | 166.0865 | -0.0710120926
51 | minima | 6208 | 1109.553 | 166.0923 | -0.0711259995
51 | minima | 6606 | 1110.218 | 166.0611 | -0.0693590012
51 | minima | 7003 | 1110.88 | 166.0683 | -0.0723590088
51 | minima | 7401 | 1111.543 | 166.0861 | -0.0713896103
51 | minima | 7803 | 1112.215 | 166.0877 | -0.0706892166
51 | minima | 8199 | 1112.875 | 166.0751 | -0.0712594147
51 | minima | 8602 | 1113.547 | 166.0785 | -0.0704023438
51 | minima | 8999 | 1114.21 | 166.0718 | -0.0711998749
51 | minima | 9396 | 1114.873 | 166.0671 | -0.0707147064
51 | minima | 9803 | 1115.552 | 166.0734 | -0.0702477798
51 | minima | 10195 | 1116.205 | 166.0686 | -0.07185746
51 | minima | 10592 | 1116.868 | 166.0615 | -0.0702580872
51 | minima | 10994 | 1117.538 | 166.0685 | -0.0712737656
51 | minima | 11390 | 1118.202 | 166.0586 | -0.0703752975
51 | minima | 11790 | 1118.868 | 166.0545 | -0.0710287552
51 | minima | 12169 | 1119.502 | 165.9836 | -0.0644908371
52 | maxima | 221 | 1121 | 169.1522 | 0.0113187685
52 | maxima | 371 | 1121.252 | 168.9118 | 0.0454669495
52 | maxima | 748 | 1121.88 | 168.8895 | 0.0718154602
52 | maxima | 1147 | 1122.545 | 168.8793 | 0.0749936676
52 | maxima | 1510 | 1123.21 | 168.8779 | 0.0738669815
52 | maxima | 1871 | 1123.875 | 168.8908 | 0.0674179993
52 | maxima | 2274 | 1124.548 | 168.8852 | 0.0639957352
52 | maxima | 2669 | 1125.207 | 168.9019 | 0.0620886116
52 | maxima | 3069 | 1125.875 | 168.9026 | 0.0605017929
52 | maxima | 3473 | 1126.548 | 168.8913 | 0.0592841949
52 | maxima | 3871 | 1127.212 | 168.89 | 0.0594456711
52 | maxima | 4266 | 1127.87 | 168.908 | 0.0583416252
52 | maxima | 4670 | 1128.545 | 168.8936 | 0.0584244499
52 | maxima | 5068 | 1129.208 | 168.8974 | 0.0583223305
52 | maxima | 5469 | 1129.877 | 168.8898 | 0.0581050262
52 | maxima | 5865 | 1130.538 | 168.9118 | 0.0579443169
52 | maxima | 6272 | 1131.218 | 168.8905 | 0.0584584885
52 | maxima | 6669 | 1131.882 | 168.8951 | 0.058432209
52 | maxima | 7065 | 1132.543 | 168.8988 | 0.0579469414
52 | maxima | 7466 | 1133.213 | 168.8967 | 0.058371666
52 | maxima | 7868 | 1133.885 | 168.8842 | 0.0584564209
52 | maxima | 8256 | 1134.533 | 168.9176 | 0.0585358276
52 | maxima | 8661 | 1135.21 | 168.8977 | 0.0585285645
52 | maxima | 9059 | 1135.875 | 168.8985 | 0.0588163452
52 | maxima | 9460 | 1136.547 | 168.8891 | 0.0582964859
52 | maxima | 9858 | 1137.212 | 168.8971 | 0.0581434746
52 | maxima | 10254 | 1137.872 | 168.9066 | 0.0586750793
52 | maxima | 10660 | 1138.548 | 168.8909 | 0.0582676697
52 | maxima | 11056 | 1139.21 | 168.895 | 0.0585830765
52 | maxima | 11454 | 1139.873 | 168.9031 | 0.0585653534
52 | maxima | 11857 | 1140.545 | 168.8968 | 0.0582123566
52 | maxima | 12210 | 1141.133 | 169.052 | 0.0463641281
52 | minima | 294 | 1121.123 | 169.0907 | 0.0106275759
52 | minima | 548 | 1121.547 | 169.1388 | -0.0706790466
52 | minima | 949 | 1122.215 | 169.115 | -0.0868709412
52 | minima | 1308 | 1122.873 | 169.0854 | -0.0882412491
52 | minima | 1668 | 1123.537 | 169.0645 | -0.0843114166
52 | minima | 2072 | 1124.21 | 169.0798 | -0.08009552
52 | minima | 2472 | 1124.878 | 169.081 | -0.0765304413
52 | minima | 2874 | 1125.548 | 169.0844 | -0.0745339127
52 | minima | 3273 | 1126.215 | 169.0845 | -0.0733352509
52 | minima | 3664 | 1126.867 | 169.0537 | -0.0722391052
52 | minima | 4073 | 1127.548 | 169.0753 | -0.0723251495
52 | minima | 4474 | 1128.217 | 169.0822 | -0.0718648911
52 | minima | 4864 | 1128.868 | 169.0536 | -0.0718863449
52 | minima | 5271 | 1129.547 | 169.0699 | -0.0717934799
52 | minima | 5670 | 1130.213 | 169.0759 | -0.0732516327
52 | minima | 6070 | 1130.88 | 169.0834 | -0.0720941467
52 | minima | 6471 | 1131.552 | 169.0926 | -0.0717730026
52 | minima | 6873 | 1132.222 | 169.0915 | -0.0713874359
52 | minima | 7262 | 1132.873 | 169.0683 | -0.0721940613
52 | minima | 7664 | 1133.545 | 169.0768 | -0.0717050247
52 | minima | 8068 | 1134.218 | 169.0855 | -0.0715706711
52 | minima | 8468 | 1134.887 | 169.0879 | -0.0715069427
52 | minima | 8864 | 1135.55 | 169.0809 | -0.0719103088
52 | minima | 9261 | 1136.215 | 169.0761 | -0.072231636
52 | minima | 9663 | 1136.887 | 169.0863 | -0.0720150833
52 | minima | 10054 | 1137.538 | 169.0634 | -0.0718377304
52 | minima | 10448 | 1138.195 | 169.0416 | -0.0720867081
52 | minima | 10856 | 1138.875 | 169.0664 | -0.0711953278
52 | minima | 11260 | 1139.55 | 169.0805 | -0.0718917389
52 | minima | 11662 | 1140.22 | 169.089 | -0.0722314072
52 | minima | 12057 | 1140.878 | 169.0763 | -0.0721137543
53 | maxima | 250 | 1142.593 | 172.1254 | 0.0111076241
53 | maxima | 616 | 1143.203 | 171.8578 | 0.0660053253
53 | maxima | 957 | 1143.873 | 171.8805 | 0.0709964981
53 | maxima | 1315 | 1144.542 | 171.8868 | 0.0751073151
53 | maxima | 1677 | 1145.205 | 171.9 | 0.0708201981
53 | maxima | 2076 | 1145.872 | 171.896 | 0.0658494492
53 | maxima | 2474 | 1146.537 | 171.9074 | 0.0621808891
53 | maxima | 2880 | 1147.213 | 171.8935 | 0.0603810577
53 | maxima | 3282 | 1147.883 | 171.885 | 0.059142662
53 | maxima | 3675 | 1148.543 | 171.8999 | 0.0580351181
53 | maxima | 4081 | 1149.222 | 171.8767 | 0.0579957428
53 | maxima | 4475 | 1149.883 | 171.8853 | 0.0577082062
53 | maxima | 4864 | 1150.537 | 171.9073 | 0.058242382
53 | maxima | 5267 | 1151.21 | 171.894 | 0.0572856483
53 | maxima | 5667 | 1151.877 | 171.8934 | 0.0573955727
53 | maxima | 6065 | 1152.542 | 171.9018 | 0.0572987633
53 | maxima | 6461 | 1153.203 | 171.9082 | 0.0581356697
53 | maxima | 6867 | 1153.883 | 171.8738 | 0.0576163521
53 | maxima | 7264 | 1154.545 | 171.8963 | 0.0563607712
53 | maxima | 7666 | 1155.215 | 171.8934 | 0.0581637497
53 | maxima | 8064 | 1155.88 | 171.8943 | 0.0573724785
53 | maxima | 8461 | 1156.543 | 171.9065 | 0.0576586456
53 | maxima | 8862 | 1157.213 | 171.8963 | 0.0580785828
53 | maxima | 9256 | 1157.873 | 171.8997 | 0.0576517944
53 | maxima | 9653 | 1158.538 | 171.9032 | 0.0576152496
53 | maxima | 10051 | 1159.202 | 171.9122 | 0.0572519112
53 | maxima | 10457 | 1159.878 | 171.8974 | 0.0575161819
53 | maxima | 10859 | 1160.55 | 171.8824 | 0.0577078018
53 | maxima | 11260 | 1161.218 | 171.8804 | 0.0574202652
53 | maxima | 11656 | 1161.88 | 171.896 | 0.0572350197
53 | maxima | 12052 | 1162.54 | 171.9072 | 0.0577305679
53 | minima | 433 | 1142.898 | 172.1894 | -0.0385517845
53 | minima | 762 | 1143.548 | 172.082 | -0.0880045395
53 | minima | 1115 | 1144.208 | 172.0946 | -0.0911745224
53 | minima | 1481 | 1144.878 | 172.0947 | -0.0883975601
53 | minima | 1877 | 1145.54 | 172.0689 | -0.0833006439
53 | minima | 2277 | 1146.207 | 172.0646 | -0.0799692383
53 | minima | 2683 | 1146.885 | 172.0901 | -0.0772425919
53 | minima | 3078 | 1147.543 | 172.0726 | -0.075172142
53 | minima | 3478 | 1148.215 | 172.0774 | -0.0746966858
53 | minima | 3877 | 1148.88 | 172.0772 | -0.0734704208
53 | minima | 4279 | 1149.555 | 172.0899 | -0.0737764359
53 | minima | 4672 | 1150.213 | 172.0743 | -0.0733188248
53 | minima | 5074 | 1150.888 | 172.0853 | -0.0732836609
53 | minima | 5465 | 1151.54 | 172.0576 | -0.0731847229
53 | minima | 5870 | 1152.217 | 172.0797 | -0.0740119705
53 | minima | 6265 | 1152.875 | 172.0691 | -0.0734834824
53 | minima | 6669 | 1153.552 | 172.074 | -0.0729500427
53 | minima | 7062 | 1154.208 | 172.0583 | -0.0741790009
53 | minima | 7468 | 1154.885 | 172.0911 | -0.0733353806
53 | minima | 7869 | 1155.553 | 172.0881 | -0.073252655
53 | minima | 8267 | 1156.22 | 172.093 | -0.0737130127
53 | minima | 8664 | 1156.883 | 172.0872 | -0.0730970459
53 | minima | 9060 | 1157.545 | 172.071 | -0.0730226135
53 | minima | 9459 | 1158.213 | 172.0705 | -0.0735434647
53 | minima | 9860 | 1158.883 | 172.0767 | -0.0734819565
53 | minima | 10262 | 1159.553 | 172.0869 | -0.0736634521
53 | minima | 10663 | 1160.222 | 172.0904 | -0.0730120621
53 | minima | 11059 | 1160.883 | 172.0785 | -0.0734604797
53 | minima | 11460 | 1161.552 | 172.0859 | -0.0736519852
53 | minima | 11860 | 1162.22 | 172.0901 | -0.0732070618
54 | maxima | 236 | 1164.185 | 175.1453 | 0.0084532909
54 | maxima | 463 | 1164.563 | 174.8504 | 0.0396385765
54 | maxima | 841 | 1165.207 | 174.9038 | 0.0737259293
54 | maxima | 1218 | 1165.875 | 174.8665 | 0.0745831375
54 | maxima | 1557 | 1166.545 | 174.8809 | 0.0712390289
54 | maxima | 1934 | 1167.208 | 174.9023 | 0.0665075378
54 | maxima | 2329 | 1167.867 | 174.9216 | 0.0632054977
54 | maxima | 2735 | 1168.543 | 174.8937 | 0.0605145645
54 | maxima | 3134 | 1169.21 | 174.8953 | 0.0581543541
54 | maxima | 3532 | 1169.877 | 174.8954 | 0.0579485626
54 | maxima | 3935 | 1170.548 | 174.8827 | 0.0571617012
54 | maxima | 4333 | 1171.212 | 174.8931 | 0.0569183998
54 | maxima | 4735 | 1171.883 | 174.8828 | 0.0568279228
54 | maxima | 5126 | 1172.537 | 174.9058 | 0.0566714516
54 | maxima | 5532 | 1173.213 | 174.8932 | 0.0563892212
54 | maxima | 5936 | 1173.887 | 174.8833 | 0.0565226173
54 | maxima | 6328 | 1174.54 | 174.9019 | 0.0573277435
54 | maxima | 6728 | 1175.207 | 174.8992 | 0.0568575668
54 | maxima | 7126 | 1175.872 | 174.9036 | 0.0564686394
54 | maxima | 7533 | 1176.55 | 174.8807 | 0.0562483482
54 | maxima | 7929 | 1177.21 | 174.896 | 0.0564366074
54 | maxima | 8331 | 1177.882 | 174.8898 | 0.0565920296
54 | maxima | 8730 | 1178.548 | 174.8895 | 0.056533783
54 | maxima | 9130 | 1179.217 | 174.8854 | 0.0568737793
54 | maxima | 9524 | 1179.877 | 174.894 | 0.0575540848
54 | maxima | 9926 | 1180.547 | 174.8891 | 0.0563103294
54 | maxima | 10327 | 1181.215 | 174.8856 | 0.0572759476
54 | maxima | 10727 | 1181.882 | 174.883 | 0.0557573853
54 | maxima | 11118 | 1182.537 | 174.9063 | 0.0564765587
54 | maxima | 11526 | 1183.217 | 174.8817 | 0.0565285912
54 | maxima | 11923 | 1183.88 | 174.8876 | 0.0566120949
54 | minima | 361 | 1164.393 | 175.0608 | 0.0049846802
54 | minima | 648 | 1164.872 | 175.1213 | -0.0812791748
54 | minima | 1024 | 1165.552 | 175.1073 | -0.0898665771
54 | minima | 1357 | 1166.212 | 175.0869 | -0.0937332993
54 | minima | 1736 | 1166.878 | 175.0931 | -0.0875835037
54 | minima | 2137 | 1167.547 | 175.0946 | -0.0827517624
54 | minima | 2538 | 1168.215 | 175.0867 | -0.078772049
54 | minima | 2938 | 1168.882 | 175.0778 | -0.0770945587
54 | minima | 3337 | 1169.548 | 175.0788 | -0.0758002014
54 | minima | 3732 | 1170.21 | 175.065 | -0.0749797821
54 | minima | 4133 | 1170.878 | 175.0687 | -0.0751622086
54 | minima | 4535 | 1171.55 | 175.0808 | -0.074624794
54 | minima | 4934 | 1172.215 | 175.0725 | -0.0746828308
54 | minima | 5335 | 1172.885 | 175.0801 | -0.0749032516
54 | minima | 5733 | 1173.548 | 175.0801 | -0.0747973709
54 | minima | 6128 | 1174.207 | 175.0635 | -0.0744542999
54 | minima | 6530 | 1174.877 | 175.0654 | -0.0745201035
54 | minima | 6931 | 1175.547 | 175.0709 | -0.0750441589
54 | minima | 7329 | 1176.21 | 175.0636 | -0.0742394638
54 | minima | 7730 | 1176.878 | 175.0681 | -0.0750407028
54 | minima | 8134 | 1177.553 | 175.0859375 | -0.0746898727
54 | minima | 8529 | 1178.213 | 175.076 | -0.0746299896
54 | minima | 8927 | 1178.877 | 175.0694 | -0.0744426727
54 | minima | 9325 | 1179.545 | 175.0712 | -0.0747529068
54 | minima | 9723 | 1180.208 | 175.0596 | -0.0748307495
54 | minima | 10120 | 1180.87 | 175.0571 | -0.0748551636
54 | minima | 10523 | 1181.542 | 175.0583 | -0.0745239639
54 | minima | 10925 | 1182.213 | 175.0711 | -0.0747118378
54 | minima | 11321 | 1182.875 | 175.0614 | -0.0750362091
54 | minima | 11725 | 1183.548 | 175.0741 | -0.0749688568
54 | minima | 12123 | 1184.217 | 175.0746 | -0.0741520996
55 | maxima | 256 | 1185.8 | 178.1328 | 0.0071625385
55 | maxima | 372 | 1185.993 | 177.9967 | 0.0231096249
55 | maxima | 704 | 1186.547 | 177.8603 | 0.0653064117
55 | maxima | 1060 | 1187.208 | 177.8544 | 0.0741876602
55 | maxima | 1377 | 1187.867 | 177.8729 | 0.0731505508
55 | maxima | 1707 | 1188.54 | 177.8957 | 0.0677335663
55 | maxima | 2114 | 1189.218 | 177.8772 | 0.0642640228
55 | maxima | 2510 | 1189.882 | 177.8848 | 0.0610021172
55 | maxima | 2908 | 1190.545 | 177.8956 | 0.0588012085
55 | maxima | 3306 | 1191.21 | 177.8967 | 0.0581285057
55 | maxima | 3703 | 1191.873 | 177.8975 | 0.057030014
55 | maxima | 4106 | 1192.547 | 177.8882 | 0.0560803909
55 | maxima | 4502 | 1193.208 | 177.8971 | 0.0564099655
55 | maxima | 4908 | 1193.885 | 177.8767 | 0.055510601
55 | maxima | 5305 | 1194.548 | 177.8878 | 0.0560580482
55 | maxima | 5704 | 1195.213 | 177.8877 | 0.0557368431
55 | maxima | 6099 | 1195.873 | 177.9005 | 0.0565274391
55 | maxima | 6506 | 1196.555 | 177.8758 | 0.0563791656
55 | maxima | 6897 | 1197.21 | 177.8935 | 0.0559654732
55 | maxima | 7299 | 1197.882 | 177.886 | 0.0559290237
55 | maxima | 7697 | 1198.545 | 177.8913 | 0.0559688072
55 | maxima | 8094 | 1199.21 | 177.8932 | 0.0560867462
55 | maxima | 8498 | 1199.883 | 177.884 | 0.0558569069
55 | maxima | 8889 | 1200.538 | 177.9066 | 0.0558415413
55 | maxima | 9293 | 1201.212 | 177.8899 | 0.0565801659
55 | maxima | 9694 | 1201.88 | 177.8874 | 0.0563582077
55 | maxima | 10095 | 1202.552 | 177.8728 | 0.056187355
55 | maxima | 10495 | 1203.218 | 177.8808 | 0.0558460541
55 | maxima | 10889 | 1203.875 | 177.8986 | 0.0571544495
55 | maxima | 11292 | 1204.547 | 177.8886 | 0.0557055893
55 | maxima | 11689 | 1205.213 | 177.894 | 0.0559850426
55 | maxima | 12107 | 1205.913 | 177.8253 | 0.0575650063
55 | minima | 316 | 1185.9 | 178.0848 | 0.0067002792
55 | minima | 513 | 1186.228 | 178.1687 | -0.0557953796
55 | minima | 867 | 1186.885 | 178.0942 | -0.088306488
55 | minima | 1189 | 1187.553 | 178.0828 | -0.0938432922
55 | minima | 1506 | 1188.205 | 178.0629 | -0.0940864487
55 | minima | 1909 | 1188.877 | 178.085 | -0.086122757
55 | minima | 2308 | 1189.542 | 178.0744 | -0.0825449219
55 | minima | 2709 | 1190.213 | 178.0811 | -0.0796005478
55 | minima | 3106 | 1190.875 | 178.0708 | -0.0779576874
55 | minima | 3509 | 1191.548 | 178.0749 | -0.0766556931
55 | minima | 3907 | 1192.213 | 178.0697 | -0.0763858566
55 | minima | 4306 | 1192.88 | 178.0704 | -0.076115242
55 | minima | 4704 | 1193.545 | 178.0637 | -0.0756883316
55 | minima | 5105 | 1194.215 | 178.0753 | -0.0765494843
55 | minima | 5503 | 1194.878 | 178.0665 | -0.0757896881
55 | minima | 5901 | 1195.543 | 178.0664 | -0.0762639847
55 | minima | 6302 | 1196.213 | 178.0721 | -0.0765940399
55 | minima | 6706 | 1196.89 | 178.0873 | -0.075454277
55 | minima | 7101 | 1197.552 | 178.078 | -0.0759047546
55 | minima | 7498 | 1198.213 | 178.0706 | -0.0755706177
55 | minima | 7899 | 1198.883 | 178.0766 | -0.0756126633
55 | minima | 8298 | 1199.55 | 178.0771 | -0.0759196854
55 | minima | 8697 | 1200.217 | 178.0782 | -0.075601387
55 | minima | 9099 | 1200.888 | 178.0851 | -0.0753471069
55 | minima | 9497 | 1201.552 | 178.0773 | -0.0758023224
55 | minima | 9892 | 1202.212 | 178.0624 | -0.0754041901
55 | minima | 10293 | 1202.882 | 178.0698 | -0.0763575897
55 | minima | 10686 | 1203.537 | 178.0574 | -0.0763377075
55 | minima | 11091 | 1204.212 | 178.0639 | -0.0759016571
55 | minima | 11491 | 1204.882 | 178.077 | -0.0763367233
55 | minima | 11883 | 1205.537 | 178.0549 | -0.0750081482

## 6.Extrema of sheet 5
pattern | type | index | time | modTemp | modHeatFlow
0 | maxima | 269 | 1.581667 | 13.15039 | 0.0265452309
0 | maxima | 496 | 1.96 | 12.98667 | 0.0286541367
0 | maxima | 847 | 2.545 | 12.92952 | 0.0550771866
0 | maxima | 1251 | 3.218333 | 12.92428 | 0.0543752594
0 | maxima | 1642 | 3.87 | 12.93479 | 0.0570836411
0 | maxima | 2051 | 4.551667 | 12.91122 | 0.0584970322
0 | maxima | 2447 | 5.211667 | 12.9184 | 0.0593374062
0 | maxima | 2845 | 5.875 | 12.92617 | 0.0595140915
0 | maxima | 3247 | 6.545 | 12.91847 | 0.0596189308
0 | maxima | 3650 | 7.216667 | 12.91027 | 0.0595129852
0 | maxima | 4047 | 7.878334 | 12.91764 | 0.0594201012
0 | maxima | 4447 | 8.545 | 12.91824 | 0.0591880493
0 | maxima | 4844 | 9.206667 | 12.92669487 | 0.0593856201
0 | maxima | 5246 | 9.876666 | 12.91763 | 0.0591348152
0 | maxima | 5651 | 10.55167 | 12.90715 | 0.0591449356
0 | maxima | 6051 | 11.21833 | 12.90679 | 0.0592011986
0 | maxima | 6446 | 11.87667 | 12.9203 | 0.0591978569
0 | maxima | 6847 | 12.545 | 12.91738 | 0.0592016983
0 | maxima | 7246 | 13.21 | 12.91902 | 0.0590130348
0 | maxima | 7645 | 13.875 | 12.92253 | 0.0592013969
0 | maxima | 8048 | 14.54667 | 12.90899 | 0.0592362251
0 | maxima | 8447 | 15.21167 | 12.91261 | 0.0592297859
0 | maxima | 8846 | 15.87667 | 12.91802 | 0.0590361023
0 | maxima | 9245 | 16.54167 | 12.92528 | 0.0591379585
0 | maxima | 9647 | 17.21167 | 12.91911 | 0.0591502495
0 | maxima | 10049 | 17.88167 | 12.91014 | 0.0591358643
0 | maxima | 10443 | 18.53833 | 12.9205 | 0.0594168587
0 | maxima | 10850 | 19.21667 | 12.90587 | 0.0587572441
0 | maxima | 11251 | 19.885 | 12.90447 | 0.0588679428
0 | maxima | 11650 | 20.55 | 12.9122 | 0.0587564735
0 | minima | 370 | 1.75 | 13.099 | 0.0256299953
0 | minima | 668 | 2.246667 | 13.19419 | -0.0068690939
0 | minima | 1048 | 2.88 | 13.13146 | -0.0191183872
0 | minima | 1449 | 3.548333 | 13.14023 | -0.0194519424
0 | minima | 1843 | 4.205 | 13.12711 | -0.0222512283
0 | minima | 2249 | 4.881667 | 13.14828 | -0.0234514523
0 | minima | 2647 | 5.545 | 13.1448 | -0.0240516109
0 | minima | 3049 | 6.215 | 13.14936 | -0.0240535393
0 | minima | 3444 | 6.873333 | 13.135 | -0.0241141663
0 | minima | 3846 | 7.543333 | 13.14191 | -0.0241525955
0 | minima | 4241 | 8.201667 | 13.12523 | -0.0242348022
0 | minima | 4646 | 8.876666 | 13.14045 | -0.0244373379
0 | minima | 5042 | 9.536667 | 13.12701 | -0.0242288876
0 | minima | 5447 | 10.21167 | 13.14259 | -0.0245236435
0 | minima | 5841 | 10.86833 | 13.12808 | -0.0245421352
0 | minima | 6248 | 11.54667 | 13.14752 | -0.0243929214
0 | minima | 6647 | 12.21167 | 13.14195 | -0.0246279945
0 | minima | 7038 | 12.86333 | 13.11461 | -0.0243812313
0 | minima | 7445 | 13.54167 | 13.13625 | -0.02455023
0 | minima | 7843 | 14.205 | 13.12869 | -0.0245029011
0 | minima | 8248 | 14.88 | 13.1418 | -0.0249131565
0 | minima | 8645 | 15.54167 | 13.13341 | -0.0247924194
0 | minima | 9044 | 16.20667 | 13.13615 | -0.0248210945
0 | minima | 9447 | 16.87833 | 13.14604 | -0.024623312
0 | minima | 9843 | 17.53833 | 13.13326 | -0.0244204559
0 | minima | 10244 | 18.20667 | 13.13016 | -0.0245764179
0 | minima | 10646 | 18.87667 | 13.13631 | -0.0251652241
0 | minima | 11046 | 19.54333 | 13.14096 | -0.0249066944
0 | minima | 11448 | 20.21333 | 13.14772 | -0.0250625935
0 | minima | 11848 | 20.88 | 13.14721 | -0.0246171417
1 | maxima | 374 | 23.23 | 15.92368 | 0.0481284828
1 | maxima | 665 | 23.87333 | 15.93485 | 0.0690190735
1 | maxima | 983 | 24.53167 | 15.92298 | 0.071077179
1 | maxima | 1320 | 25.2 | 15.91808 | 0.0689565659
1 | maxima | 1699 | 25.87667 | 15.90513 | 0.0645734177
1 | maxima | 2098 | 26.54167 | 15.91103 | 0.0625412483
1 | maxima | 2501 | 27.21333 | 15.90664 | 0.0607620583
1 | maxima | 2901 | 27.88 | 15.90782 | 0.0601495018
1 | maxima | 3295 | 28.53667 | 15.91855 | 0.0593043823
1 | maxima | 3702 | 29.215 | 15.90644 | 0.0587221565
1 | maxima | 4102 | 29.88333 | 15.90966 | 0.0586865654
1 | maxima | 4500 | 30.54667 | 15.91509 | 0.0590145493
1 | maxima | 4896 | 31.20667 | 15.9177 | 0.0593587837
1 | maxima | 5299 | 31.87833 | 15.90981 | 0.059179287
1 | maxima | 5695 | 32.54 | 15.92321 | 0.0589122581
1 | maxima | 6098 | 33.21167 | 15.9158 | 0.0586112709
1 | maxima | 6500 | 33.88167 | 15.90761 | 0.0589211082
1 | maxima | 6899 | 34.54667 | 15.90897 | 0.0590019379
1 | maxima | 7291 | 35.2 | 15.93273 | 0.0588034935
1 | maxima | 7698 | 35.87833 | 15.91703 | 0.0591105919
1 | maxima | 8094 | 36.53833 | 15.9256 | 0.0592515945
1 | maxima | 8500 | 37.215 | 15.91002 | 0.0586168137
1 | maxima | 8899 | 37.88 | 15.91543 | 0.0588424377
1 | maxima | 9296 | 38.54167 | 15.92008 | 0.0594538918
1 | maxima | 9699 | 39.21333 | 15.90936 | 0.0587084923
1 | maxima | 10098 | 39.87833 | 15.91376 | 0.0591482658
1 | maxima | 10501 | 40.55 | 15.9019 | 0.0590261993
1 | maxima | 10897 | 41.21 | 15.91932 | 0.058999855
1 | maxima | 11298 | 41.87833 | 15.91264 | 0.0593166466
1 | minima | 560 | 23.54 | 16.22242 | -0.0284134789
1 | minima | 861 | 24.2 | 16.17092 | -0.0353826065
1 | minima | 1188 | 24.87333 | 16.16698 | -0.0363445129
1 | minima | 1522 | 25.53667 | 16.14226 | -0.0332577019
1 | minima | 1900 | 26.21167 | 16.15355 | -0.0300576324
1 | minima | 2295 | 26.87 | 16.13398 | -0.0279072971
1 | minima | 2697 | 27.54 | 16.13803 | -0.0265239067
1 | minima | 3101 | 28.21333 | 16.13988 | -0.0258850498
1 | minima | 3494 | 28.86833 | 16.12266 | -0.0261522751
1 | minima | 3894 | 29.535 | 16.12883 | -0.0260040684
1 | minima | 4294 | 30.20333 | 16.13459 | -0.0256389942
1 | minima | 4697 | 30.875 | 16.13778 | -0.0248024235
1 | minima | 5098 | 31.54333 | 16.14074 | -0.0255324612
1 | minima | 5500 | 32.21333 | 16.14454 | -0.0256247692
1 | minima | 5898 | 32.87833 | 16.14809 | -0.0255826874
1 | minima | 6298 | 33.545 | 16.1468 | -0.0252376137
1 | minima | 6692 | 34.20167 | 16.12578 | -0.0256481705
1 | minima | 7095 | 34.87333 | 16.13181 | -0.0254873123
1 | minima | 7494 | 35.53833 | 16.13541 | -0.0257043724
1 | minima | 7896 | 36.20833 | 16.14029 | -0.0251943169
1 | minima | 8297 | 36.87667 | 16.14181 | -0.0256689949
1 | minima | 8690 | 37.53167 | 16.124 | -0.0253516865
1 | minima | 9094 | 38.205 | 16.13713 | -0.0254187546
1 | minima | 9495 | 38.87333 | 16.13207 | -0.0253700714
1 | minima | 9896 | 39.54167 | 16.13935 | -0.0257561169
1 | minima | 10296 | 40.20833 | 16.13607 | -0.0255179691
1 | minima | 10692 | 40.86833 | 16.1268 | -0.026021471
1 | minima | 11087 | 41.52667 | 16.1115 | -0.0254291286
1 | minima | 11494 | 42.205 | 16.13082 | -0.0254747257
2 | maxima | 330 | 44.61167 | 19.00905 | 0.0465115738
2 | maxima | 624 | 45.215 | 18.89865 | 0.0659041367
2 | maxima | 963 | 45.87333 | 18.89331 | 0.0698266983
2 | maxima | 1301 | 46.545 | 18.8848 | 0.0705513687
2 | maxima | 1648 | 47.2 | 18.91918 | 0.0670216904
2 | maxima | 2049 | 47.87 | 18.91462 | 0.063801609
2 | maxima | 2452 | 48.54167 | 18.91364 | 0.0617632446
2 | maxima | 2852 | 49.20833 | 18.91671 | 0.0606205635
2 | maxima | 3251 | 49.87333 | 18.92292 | 0.0596348953
2 | maxima | 3650 | 50.53833 | 18.92282 | 0.0596869202
2 | maxima | 4054 | 51.21167 | 18.90878 | 0.0593669586
2 | maxima | 4453 | 51.87667 | 18.9119 | 0.0594157257
2 | maxima | 4851 | 52.54 | 18.91817 | 0.0593410683
2 | maxima | 5252 | 53.20833 | 18.91647 | 0.0594557495
2 | maxima | 5654 | 53.87833 | 18.91429 | 0.0591288948
2 | maxima | 6051 | 54.54 | 18.91703 | 0.0596658249
2 | maxima | 6453 | 55.21 | 18.91067 | 0.0597433586
2 | maxima | 6855 | 55.88 | 18.90516 | 0.0593038483
2 | maxima | 7252 | 56.54167 | 18.91946 | 0.0593942604
2 | maxima | 7653 | 57.21 | 18.91661 | 0.0593659363
2 | maxima | 8045 | 57.86333 | 18.93885 | 0.0593502693
2 | maxima | 8452 | 58.54167 | 18.91627 | 0.059339344
2 | maxima | 8851 | 59.20667 | 18.91963 | 0.0593634987
2 | maxima | 9256 | 59.88167 | 18.91032 | 0.0591860771
2 | maxima | 9653 | 60.54333 | 18.91292 | 0.0593400345
2 | maxima | 10049 | 61.20333 | 18.92432 | 0.059600132
2 | maxima | 10455 | 61.88 | 18.91154 | 0.0589523392
2 | maxima | 10851 | 62.54 | 18.91901 | 0.0593653679
2 | maxima | 11252 | 63.20833 | 18.91512 | 0.0591743279
2 | maxima | 11652 | 63.875 | 18.91659 | 0.0594106216
2 | minima | 490 | 44.87833 | 19.21881 | -0.0195208836
2 | minima | 819 | 45.54 | 19.16479 | -0.0349816589
2 | minima | 1162 | 46.205 | 19.16722 | -0.0380865173
2 | minima | 1497 | 46.87167 | 19.15401 | -0.035968277
2 | minima | 1852 | 47.54 | 19.14637 | -0.0318124275
2 | minima | 2247 | 48.2 | 19.1315 | -0.0297929668
2 | minima | 2649 | 48.87 | 19.13477 | -0.0278800011
2 | minima | 3053 | 49.54333 | 19.1431 | -0.0270902061
2 | minima | 3450 | 50.205 | 19.13854 | -0.0258185196
2 | minima | 3853 | 50.87667 | 19.13979 | -0.0257893753
2 | minima | 4249 | 51.53667 | 19.12986 | -0.0258280487
2 | minima | 4652 | 52.20833 | 19.13822 | -0.0259167728
2 | minima | 5047 | 52.86667 | 19.12582 | -0.025896389
2 | minima | 5450 | 53.53833 | 19.13365 | -0.0259709225
2 | minima | 5850 | 54.205 | 19.13664 | -0.0257766743
2 | minima | 6250 | 54.87167 | 19.13304 | -0.0260360031
2 | minima | 6650 | 55.53833 | 19.13025 | -0.0261181278
2 | minima | 7054 | 56.21167 | 19.14567 | -0.0262816715
2 | minima | 7446 | 56.865 | 19.12692 | -0.0261805897
2 | minima | 7849 | 57.53667 | 19.1346 | -0.0260537148
2 | minima | 8249 | 58.20333 | 19.13254 | -0.0261421642
2 | minima | 8651 | 58.87333 | 19.13711 | -0.025900713
2 | minima | 9044 | 59.52833 | 19.11906 | -0.0264952946
2 | minima | 9449 | 60.20333 | 19.13336 | -0.0257395668
2 | minima | 9855 | 60.88 | 19.14451 | -0.0256631184
2 | minima | 10256 | 61.54833 | 19.15056 | -0.0259515114
2 | minima | 10647 | 62.2 | 19.12856 | -0.0256662846
2 | minima | 11052 | 62.875 | 19.13841 | -0.0257389221
2 | minima | 11451 | 63.54 | 19.13831 | -0.0261206703
2 | minima | 11848 | 64.20167 | 19.13001 | -0.0260663929
3 | maxima | 290 | 66.035 | 22.14227 | 0.02388484
3 | maxima | 525 | 66.53667 | 21.88899 | 0.0655316544
3 | maxima | 886 | 67.2 | 21.89223 | 0.0697016525
3 | maxima | 1229 | 67.87167 | 21.88641 | 0.0718385925
3 | maxima | 1574 | 68.535 | 21.91104 | 0.0679069214
3 | maxima | 1949 | 69.20667 | 21.90643 | 0.0650027542
3 | maxima | 2348 | 69.87166 | 21.91628 | 0.0626680794
3 | maxima | 2752 | 70.545 | 21.90521 | 0.0609697952
3 | maxima | 3148 | 71.205 | 21.92265 | 0.0600905991
3 | maxima | 3553 | 71.88 | 21.90467 | 0.0596478691
3 | maxima | 3950 | 72.54167 | 21.91524 | 0.0595457726
3 | maxima | 4346 | 73.20334 | 21.92348 | 0.0597400475
3 | maxima | 4752 | 73.88 | 21.90504 | 0.059613903
3 | maxima | 5148 | 74.54 | 21.91673 | 0.0596367226
3 | maxima | 5551 | 75.21167 | 21.91008 | 0.0594228592
3 | maxima | 5949 | 75.875 | 21.91475 | 0.0594914856
3 | maxima | 6347 | 76.53833 | 21.91636 | 0.0595404816
3 | maxima | 6749 | 77.20833 | 21.91081 | 0.0599763718
3 | maxima | 7141 | 77.86333 | 21.93624 | 0.0595844269
3 | maxima | 7546 | 78.53833 | 21.92417 | 0.0598539391
3 | maxima | 7949 | 79.21 | 21.90493 | 0.0606086006
3 | maxima | 8347 | 79.87333 | 21.91145 | 0.059453289
3 | maxima | 8750 | 80.545 | 21.90958 | 0.0596103516
3 | maxima | 9147 | 81.20667 | 21.92805 | 0.0593780212
3 | maxima | 9547 | 81.87333 | 21.92046 | 0.059788681
3 | maxima | 9948 | 82.54167 | 21.91802 | 0.0595416412
3 | maxima | 10353 | 83.21667 | 21.90161 | 0.0599289246
3 | maxima | 10749 | 83.87667 | 21.91123 | 0.0598339233
3 | maxima | 11149 | 84.54333 | 21.91341 | 0.0597418022
3 | maxima | 11547 | 85.20667 | 21.91782 | 0.0598645401
3 | minima | 403 | 66.22333 | 22.26107 | -0.003578372
3 | minima | 725 | 66.87 | 22.14346 | -0.0364777374
3 | minima | 1090 | 67.54 | 22.16533 | -0.0396817741
3 | minima | 1425 | 68.19833 | 22.14443 | -0.0385369987
3 | minima | 1772 | 68.865 | 22.13857 | -0.0336677017
3 | minima | 2146 | 69.535 | 22.13667 | -0.0314781208
3 | minima | 2552 | 70.21167 | 22.15006 | -0.028232048
3 | minima | 2941 | 70.86 | 22.11723 | -0.0277654724
3 | minima | 3350 | 71.54167 | 22.14247 | -0.0267849026
3 | minima | 3744 | 72.19833 | 22.12265 | -0.0268002872
3 | minima | 4149 | 72.87333 | 22.13877 | -0.0265441761
3 | minima | 4548 | 73.54 | 22.13902 | -0.0267883053
3 | minima | 4950 | 74.21 | 22.14382 | -0.0266688519
3 | minima | 5345 | 74.86833 | 22.13149 | -0.0268117504
3 | minima | 5752 | 75.54666 | 22.14868 | -0.0263237839
3 | minima | 6148 | 76.20667 | 22.13832 | -0.0265316658
3 | minima | 6548 | 76.87333 | 22.13542 | -0.0265195217
3 | minima | 6946 | 77.53833 | 22.13495 | -0.0268104286
3 | minima | 7348 | 78.20833 | 22.14589 | -0.0265436172
3 | minima | 7748 | 78.875 | 22.14442 | -0.0264385986
3 | minima | 8149 | 79.54333 | 22.13517 | -0.026629343
3 | minima | 8545 | 80.20334 | 22.13279 | -0.0269228649
3 | minima | 8952 | 80.88167 | 22.15759 | -0.0265677299
3 | minima | 9345 | 81.53667 | 22.1398 | -0.0260954914
3 | minima | 9749 | 82.21 | 22.14585 | -0.0262066116
3 | minima | 10145 | 82.87 | 22.13596 | -0.0261029606
3 | minima | 10549 | 83.54333 | 22.14299 | -0.026322155
3 | minima | 10949 | 84.21 | 22.14541 | -0.0265330162
3 | minima | 11349 | 84.87667 | 22.14515 | -0.0264285526
3 | minima | 11748 | 85.54167 | 22.14072 | -0.0266426449
4 | maxima | 252 | 87.51333 | 25.15925 | 0.0238320389
4 | maxima | 472 | 87.88 | 24.9186 | 0.0567221718
4 | maxima | 800 | 88.53667 | 24.90825 | 0.0689339371
4 | maxima | 1125 | 89.2 | 24.89994 | 0.0731270752
4 | maxima | 1462 | 89.87 | 24.89865 | 0.0711230164
4 | maxima | 1824 | 90.53667 | 24.9126 | 0.0663560638
4 | maxima | 2230 | 91.215 | 24.89188 | 0.0639576797
4 | maxima | 2624 | 91.87166 | 24.91455 | 0.0619497147
4 | maxima | 3025 | 92.54 | 24.91466 | 0.0606168556
4 | maxima | 3429 | 93.21333 | 24.90584 | 0.060098774
4 | maxima | 3821 | 93.86667 | 24.92464 | 0.0600913391
4 | maxima | 4224 | 94.53833 | 24.91346 | 0.0598858871
4 | maxima | 4624 | 95.205 | 24.91892 | 0.059888958
4 | maxima | 5026 | 95.875 | 24.91823 | 0.0597458763
4 | maxima | 5425 | 96.54 | 24.91772 | 0.0600911217
4 | maxima | 5825 | 97.20667 | 24.91705 | 0.0603309212
4 | maxima | 6225 | 97.87333 | 24.91201 | 0.0601778984
4 | maxima | 6623 | 98.53667 | 24.91944 | 0.060432354
4 | maxima | 7023 | 99.20334 | 24.92048 | 0.0603467522
4 | maxima | 7423 | 99.87 | 24.92234 | 0.0603143463
4 | maxima | 7831 | 100.55 | 24.90034 | 0.0602425003
4 | maxima | 8224 | 101.205 | 24.9179 | 0.0604322281
4 | maxima | 8623 | 101.87 | 24.92275 | 0.0603803635
4 | maxima | 9030 | 102.5483 | 24.90225 | 0.0602908745
4 | maxima | 9425 | 103.2067 | 24.91804 | 0.0603157234
4 | maxima | 9826 | 103.875 | 24.9138 | 0.0602416077
4 | maxima | 10222 | 104.5367 | 24.92454 | 0.0601991425
4 | maxima | 10622 | 105.2033 | 24.92251 | 0.0603932495
4 | maxima | 11022 | 105.8717 | 24.92101 | 0.0600320969
4 | maxima | 11417 | 106.53 | 24.93336 | 0.0602354355
4 | minima | 319 | 87.625 | 25.2112 | 0.0021499333
4 | minima | 665 | 88.20167 | 25.17822 | -0.0322088089
4 | minima | 990 | 88.855 | 25.14195 | -0.0395717659
4 | minima | 1320 | 89.525 | 25.13855 | -0.040911171
4 | minima | 1654 | 90.19 | 25.1202 | -0.0370423851
4 | minima | 2019 | 90.86333 | 25.13425 | -0.0329584198
4 | minima | 2421 | 91.53333 | 25.13259 | -0.0305043049
4 | minima | 2825 | 92.20667 | 25.14124 | -0.0286895103
4 | minima | 3221 | 92.86667 | 25.13063 | -0.0277166672
4 | minima | 3628 | 93.545 | 25.14738 | -0.0270947247
4 | minima | 4024 | 94.205 | 25.13371 | -0.0268807659
4 | minima | 4427 | 94.87667 | 25.14271 | -0.027410471
4 | minima | 4824 | 95.53833 | 25.14042 | -0.0272869434
4 | minima | 5223 | 96.20334 | 25.13886 | -0.0269279785
4 | minima | 5626 | 96.875 | 25.14604 | -0.0270735207
4 | minima | 6028 | 97.545 | 25.14752388 | -0.0268465843
4 | minima | 6429 | 98.21333 | 25.149 | -0.0268207321
4 | minima | 6826 | 98.875 | 25.14146 | -0.0269025517
4 | minima | 7225 | 99.54 | 25.14009 | -0.0269689331
4 | minima | 7624 | 100.205 | 25.13829 | -0.0269456539
4 | minima | 8024 | 100.8717 | 25.13689 | -0.0268151703
4 | minima | 8421 | 101.5333 | 25.12951 | -0.0268335972
4 | minima | 8822 | 102.2017 | 25.13226 | -0.0268268967
4 | minima | 9218 | 102.8617 | 25.11942 | -0.0272894135
4 | minima | 9625 | 103.54 | 25.14105 | -0.0269793053
4 | minima | 10025 | 104.2067 | 25.14203 | -0.0269271278
4 | minima | 10423 | 104.8717 | 25.1396 | -0.0268943958
4 | minima | 10822 | 105.5383 | 25.13783 | -0.027057991
4 | minima | 11221 | 106.2033 | 25.13389 | -0.0269768066
4 | minima | 11621 | 106.87 | 25.13456 | -0.0274273338
5 | maxima | 398 | 109.225 | 27.90813 | 0.0480356789
5 | maxima | 692 | 109.87 | 27.93022 | 0.0702511292
5 | maxima | 1001 | 110.525 | 27.93184 | 0.0733140945
5 | maxima | 1339 | 111.2 | 27.90937 | 0.0709827957
5 | maxima | 1713 | 111.8783 | 27.89203 | 0.0665103989
5 | maxima | 2109 | 112.5383 | 27.91029 | 0.0641207886
5 | maxima | 2508 | 113.2033 | 27.92138 | 0.0621994324
5 | maxima | 2910 | 113.8733 | 27.91332 | 0.0612188606
5 | maxima | 3313 | 114.545 | 27.90471 | 0.0603520432
5 | maxima | 3710 | 115.2067 | 27.91344 | 0.060438652
5 | maxima | 4107 | 115.8683 | 27.92197 | 0.0603432617
5 | maxima | 4509 | 116.5383 | 27.91665 | 0.0604767418
5 | maxima | 4910 | 117.2067 | 27.91498 | 0.0605765877
5 | maxima | 5312 | 117.8783 | 27.90714 | 0.0606133766
5 | maxima | 5704 | 118.5317 | 27.92961 | 0.0604977417
5 | maxima | 6107 | 119.2033 | 27.92083 | 0.0606546173
5 | maxima | 6508 | 119.8717 | 27.91869 | 0.0606457596
5 | maxima | 6913 | 120.5467 | 27.90199 | 0.0610147552
5 | maxima | 7304 | 121.1983 | 27.9241 | 0.0605135956
5 | maxima | 7698 | 121.855 | 27.94704 | 0.0603490219
5 | maxima | 8111 | 122.5433 | 27.9102 | 0.060978756
5 | maxima | 8510 | 123.2083 | 27.91267 | 0.0607718124
5 | maxima | 8912 | 123.88 | 27.90738 | 0.0607554131
5 | maxima | 9313 | 124.5483 | 27.90014 | 0.0607861633
5 | maxima | 9703 | 125.1983 | 27.92834 | 0.0605359802
5 | maxima | 10105 | 125.8683 | 27.92397 | 0.0612723503
5 | maxima | 10509 | 126.5417 | 27.89915 | 0.0605158577
5 | maxima | 10906 | 127.2033 | 27.91396 | 0.060575798
5 | maxima | 11306 | 127.87 | 27.92509 | 0.0605306931
5 | minima | 583 | 109.5333 | 28.21035 | -0.0327126274
5 | minima | 891 | 110.2017 | 28.18887 | -0.0400421181
5 | minima | 1207 | 110.8683 | 28.16536 | -0.0405158501
5 | minima | 1535 | 111.5267 | 28.13105 | -0.0370311127
5 | minima | 1909 | 112.205 | 28.14863 | -0.032977623
5 | minima | 2306 | 112.8667 | 28.13651 | -0.0311029167
5 | minima | 2706 | 113.5333 | 28.1345 | -0.0290756588
5 | minima | 3106 | 114.2 | 28.12846 | -0.0282982407
5 | minima | 3507 | 114.8683 | 28.13221 | -0.0281557961
5 | minima | 3912 | 115.5433 | 28.14648 | -0.0279741726
5 | minima | 4302 | 116.1933 | 28.11798 | -0.0281476269
5 | minima | 4708 | 116.87 | 28.13681 | -0.028044363
5 | minima | 5107 | 117.5367 | 28.13775 | -0.0279429512
5 | minima | 5502 | 118.195 | 28.1213 | -0.027824276
5 | minima | 5909 | 118.8733 | 28.14092 | -0.0278326244
5 | minima | 6309 | 119.54 | 28.14153 | -0.0280147076
5 | minima | 6700 | 120.1917 | 28.117 | -0.0279186306
5 | minima | 7110 | 120.875 | 28.13955 | -0.0275785217
5 | minima | 7510 | 121.5417 | 28.1418 | -0.0278033886
5 | minima | 7910 | 122.2083 | 28.14848 | -0.0280042629
5 | minima | 8311 | 122.8767 | 28.14795 | -0.0276254692
5 | minima | 8706 | 123.5367 | 28.13887 | -0.0278842716
5 | minima | 9104 | 124.2 | 28.13126 | -0.027590477
5 | minima | 9505 | 124.8683 | 28.13021 | -0.0276221561
5 | minima | 9912 | 125.5467 | 28.15528 | -0.0276233864
5 | minima | 10308 | 126.2067 | 28.13055 | -0.0268097401
5 | minima | 10702 | 126.8633 | 28.11897 | -0.0282808456
5 | minima | 11108 | 127.54 | 28.14182 | -0.0285029163
5 | minima | 11501 | 128.195 | 28.1299 | -0.027921751
6 | maxima | 338 | 130.5767 | 30.97172 | 0.0503765488
6 | maxima | 636 | 131.2067 | 30.9197 | 0.0691949234
6 | maxima | 965 | 131.8633 | 30.91531 | 0.0725222015
6 | maxima | 1306 | 132.5367 | 30.90113 | 0.0720765762
6 | maxima | 1666 | 133.205 | 30.90773 | 0.0680743484
6 | maxima | 2065 | 133.87 | 30.91346 | 0.0654102783
6 | maxima | 2469 | 134.5433 | 30.90595 | 0.0635529022
6 | maxima | 2870 | 135.2117 | 30.90637 | 0.0622198753
6 | maxima | 3270 | 135.8783 | 30.90732 | 0.0617739449
6 | maxima | 3660 | 136.53 | 30.93401 | 0.0617252502
6 | maxima | 4060 | 137.1967 | 30.93366 | 0.0616569862
6 | maxima | 4460 | 137.8633 | 30.9342 | 0.0621628304
6 | maxima | 4863 | 138.535 | 30.92677 | 0.0615662766
6 | maxima | 5264 | 139.2033 | 30.91951 | 0.0622815933
6 | maxima | 5665 | 139.8717 | 30.91811 | 0.061715416
6 | maxima | 6061 | 140.5317 | 30.93186 | 0.0626990395
6 | maxima | 6465 | 141.205 | 30.91953 | 0.0620257072
6 | maxima | 6867 | 141.875 | 30.90996 | 0.0623957939
6 | maxima | 7254 | 142.52 | 30.94821 | 0.0619391747
6 | maxima | 7665 | 143.205 | 30.92163 | 0.0621184082
6 | maxima | 8065 | 143.8717 | 30.92122 | 0.0621776352
6 | maxima | 8466 | 144.5417 | 30.91364 | 0.0621707916
6 | maxima | 8863 | 145.2033 | 30.92129 | 0.0619015007
6 | maxima | 9266 | 145.875 | 30.9142 | 0.0621970558
6 | maxima | 9668 | 146.545 | 30.90836 | 0.0619403648
6 | maxima | 10062 | 147.2017 | 30.92599 | 0.0621668282
6 | maxima | 10466 | 147.875 | 30.91444 | 0.0622767334
6 | maxima | 10862 | 148.535 | 30.92178 | 0.0622283936
6 | maxima | 11267 | 149.21 | 30.90989 | 0.0620585251
6 | minima | 516 | 130.8733 | 31.21685 | -0.0291320305
6 | minima | 837 | 131.5417 | 31.17997 | -0.0399891167
6 | minima | 1169 | 132.2033 | 31.16392 | -0.0423344078
6 | minima | 1502 | 132.8633 | 31.13771 | -0.039604641
6 | minima | 1868 | 133.5417 | 31.15389 | -0.0353709335
6 | minima | 2267 | 134.2067 | 31.14393 | -0.033108078
6 | minima | 2663 | 134.8667 | 31.12933 | -0.0313770123
6 | minima | 3068 | 135.5417 | 31.14416 | -0.030348402
6 | minima | 3456 | 136.19 | 31.11009 | -0.0300382614
6 | minima | 3868 | 136.8767 | 31.14627 | -0.0296709423
6 | minima | 4258 | 137.5267 | 31.11942 | -0.0299179173
6 | minima | 4665 | 138.205 | 31.13652 | -0.0295433865
6 | minima | 5065 | 138.8717 | 31.13788 | -0.0292100601
6 | minima | 5469 | 139.545 | 31.14658 | -0.0294797211
6 | minima | 5868 | 140.21 | 31.14718 | -0.0296290855
6 | minima | 6266 | 140.8733 | 31.13943 | -0.0294922218
6 | minima | 6667 | 141.5417 | 31.14148 | -0.0295009537
6 | minima | 7064 | 142.2033 | 31.12828 | -0.0295789566
6 | minima | 7464 | 142.87 | 31.13625 | -0.0301290131
6 | minima | 7868 | 143.5433 | 31.15006 | -0.0294679089
6 | minima | 8263 | 144.2017 | 31.13304 | -0.029584219
6 | minima | 8658 | 144.8617 | 31.11873 | -0.0296123199
6 | minima | 9064 | 145.5383 | 31.13826 | -0.029452713
6 | minima | 9466 | 146.2083 | 31.1422 | -0.0292693672
6 | minima | 9868 | 146.8783 | 31.14986 | -0.0292996445
6 | minima | 10260 | 147.5317 | 31.12879 | -0.0293081055
6 | minima | 10668 | 148.2117 | 31.14669 | -0.0291971664
6 | minima | 11064 | 148.8717 | 31.1373 | -0.0297204742
6 | minima | 11465 | 149.54 | 31.13871 | -0.0292775135
7 | maxima | 312 | 151.9933 | 34.06623 | 0.0361779556
7 | maxima | 595 | 152.5467 | 33.87962 | 0.0669330597
7 | maxima | 945 | 153.1967 | 33.89588 | 0.0730055542
7 | maxima | 1285 | 153.87 | 33.88801 | 0.0754802704
7 | maxima | 1633 | 154.5417 | 33.89246 | 0.0720168304
7 | maxima | 2019 | 155.2083 | 33.89777 | 0.0683494492
7 | maxima | 2420 | 155.8767 | 33.90298 | 0.0657895813
7 | maxima | 2817 | 156.5383 | 33.91571 | 0.0643584747
7 | maxima | 3217 | 157.205 | 33.92175 | 0.0632101898
7 | maxima | 3617 | 157.8717 | 33.91294 | 0.0633422813
7 | maxima | 4016 | 158.5367 | 33.91534 | 0.0623520164
7 | maxima | 4412 | 159.1967 | 33.93416 | 0.0630845871
7 | maxima | 4817 | 159.8717 | 33.91953 | 0.0627384834
7 | maxima | 5220 | 160.5433 | 33.91315 | 0.0630243263
7 | maxima | 5615 | 161.2017 | 33.92376 | 0.0629970093
7 | maxima | 6017 | 161.8717 | 33.92409 | 0.0628023605
7 | maxima | 6417 | 162.5383 | 33.91768 | 0.0632164879
7 | maxima | 6817 | 163.205 | 33.91899 | 0.0633578568
7 | maxima | 7216 | 163.87 | 33.91859 | 0.0633221321
7 | maxima | 7616 | 164.5367 | 33.92241 | 0.0630295868
7 | maxima | 8016 | 165.2033 | 33.92194 | 0.0635117989
7 | maxima | 8416 | 165.87 | 33.92282 | 0.0634190712
7 | maxima | 8819 | 166.5417 | 33.90954 | 0.0635878334
7 | maxima | 9219 | 167.2083 | 33.89162 | 0.0628547287
7 | maxima | 9621 | 167.8783 | 33.90451 | 0.0625189896
7 | maxima | 10016 | 168.5367 | 33.92772 | 0.0626213303
7 | maxima | 10418 | 169.2067 | 33.92368 | 0.063068821
7 | maxima | 10817 | 169.8717 | 33.92385 | 0.0635380287
7 | maxima | 11214 | 170.535 | 33.92683 | 0.0629760056
7 | maxima | 11620 | 171.2117 | 33.90601 | 0.062929184
7 | minima | 450 | 152.2233 | 34.23767 | -0.0171050587
7 | minima | 788 | 152.8683 | 34.15041 | -0.0414544525
7 | minima | 1151 | 153.54 | 34.16995 | -0.045936306
7 | minima | 1478 | 154.1917 | 34.13131 | -0.044262207
7 | minima | 1826 | 154.8633 | 34.13294 | -0.0388915787
7 | minima | 2218 | 155.54 | 34.14888 | -0.0359286423
7 | minima | 2621 | 156.2117 | 34.15389 | -0.0335518951
7 | minima | 3016 | 156.87 | 34.13729 | -0.0321367416
7 | minima | 3415 | 157.535 | 34.1342 | -0.0310608845
7 | minima | 3815 | 158.2017 | 34.12376 | -0.0307774506
7 | minima | 4219 | 158.875 | 34.14249 | -0.0313681564
7 | minima | 4618 | 159.54 | 34.1428 | -0.0310493164
7 | minima | 5020 | 160.21 | 34.14668 | -0.0309319458
7 | minima | 5420 | 160.8767 | 34.14534 | -0.0305343552
7 | minima | 5816 | 161.5367 | 34.13792 | -0.0310281162
7 | minima | 6220 | 162.21 | 34.14825 | -0.0302658062
7 | minima | 6615 | 162.8683 | 34.13301 | -0.030759943
7 | minima | 7021 | 163.545 | 34.14743 | -0.0306258221
7 | minima | 7414 | 164.2 | 34.12827 | -0.0309772758
7 | minima | 7819 | 164.875 | 34.14784 | -0.0305425835
7 | minima | 8220 | 165.5433 | 34.14607 | -0.0308727245
7 | minima | 8620 | 166.21 | 34.14662 | -0.0306493568
7 | minima | 9019 | 166.875 | 34.12745 | -0.0296009579
7 | minima | 9421 | 167.545 | 34.13914 | -0.0315936203
7 | minima | 9819 | 168.2083 | 34.14864 | -0.0314444656
7 | minima | 10216 | 168.87 | 34.14344 | -0.0309496307
7 | minima | 10617 | 169.5383 | 34.14735 | -0.0310257778
7 | minima | 11020 | 170.2117 | 34.15114 | -0.0306844406
7 | minima | 11418 | 170.875 | 34.14455 | -0.0305371399
7 | minima | 11817 | 171.54 | 34.14086 | -0.0307154331
8 | maxima | 269 | 173.4117 | 37.15667 | 0.0201512871
8 | maxima | 476 | 173.8717 | 36.8977 | 0.0683638458
8 | maxima | 836 | 174.5333 | 36.89557 | 0.0741558228
8 | maxima | 1176 | 175.195 | 36.90768 | 0.076598465
8 | maxima | 1531 | 175.87 | 36.9035 | 0.0732951813
8 | maxima | 1913 | 176.5383 | 36.90836 | 0.0698433228
8 | maxima | 2316 | 177.2117 | 36.90308 | 0.0674856873
8 | maxima | 2710 | 177.8683 | 36.92136 | 0.0659212036
8 | maxima | 3115 | 178.5433 | 36.90762 | 0.0648633118
8 | maxima | 3511 | 179.2033 | 36.91937 | 0.0646837692
8 | maxima | 3916 | 179.8783 | 36.90614 | 0.0644421234
8 | maxima | 4318 | 180.5483 | 36.89929 | 0.064253624
8 | maxima | 4714 | 181.2083 | 36.91506 | 0.0643948364
8 | maxima | 5111 | 181.87 | 36.92278 | 0.0646545715
8 | maxima | 5512 | 182.5383 | 36.91573 | 0.0645042267
8 | maxima | 5912 | 183.205 | 36.91774 | 0.0649509583
8 | maxima | 6309 | 183.8667 | 36.9184 | 0.0648376846
8 | maxima | 6715 | 184.545 | 36.90784 | 0.0642119675
8 | maxima | 7113 | 185.2083 | 36.91492 | 0.0646006851
8 | maxima | 7511 | 185.8733 | 36.91603 | 0.0644528122
8 | maxima | 7909 | 186.5367 | 36.92072 | 0.0643896866
8 | maxima | 8307 | 187.2 | 36.92747 | 0.0647419739
8 | maxima | 8706 | 187.865 | 36.92993927 | 0.0647941895
8 | maxima | 9107 | 188.5333 | 36.92585 | 0.0646066818
8 | maxima | 9514 | 189.2117 | 36.90588 | 0.0642235718
8 | maxima | 9908 | 189.8683 | 36.92532 | 0.0645783005
8 | maxima | 10310 | 190.5383 | 36.91355 | 0.0642870789
8 | maxima | 10709 | 191.2033 | 36.91654 | 0.0644149246
8 | maxima | 11113 | 191.8767 | 36.90841 | 0.0644548569
8 | maxima | 11515 | 192.5467 | 36.89851 | 0.0648126373
8 | minima | 356 | 173.5567 | 37.26134 | -0.0093734465
8 | minima | 673 | 174.2 | 37.14364 | -0.0425019188
8 | minima | 1042 | 174.8767 | 37.17348 | -0.0463178024
8 | minima | 1378 | 175.5317 | 37.14503479 | -0.0454291725
8 | minima | 1728 | 176.1983 | 37.13712 | -0.0405882301
8 | minima | 2110 | 176.8667 | 37.13896 | -0.0374400826
8 | minima | 2515 | 177.5433 | 37.15086 | -0.0349192657
8 | minima | 2912 | 178.205 | 37.13923 | -0.0337100983
8 | minima | 3310 | 178.8683 | 37.1315 | -0.0327953453
8 | minima | 3707 | 179.53 | 37.1238 | -0.0329517555
8 | minima | 4112 | 180.205 | 37.1378 | -0.0328028641
8 | minima | 4509 | 180.8667 | 37.12943 | -0.0326834412
8 | minima | 4910 | 181.535 | 37.13702 | -0.0324259567
8 | minima | 5314 | 182.2083 | 37.14303 | -0.0323007507
8 | minima | 5715 | 182.8767 | 37.1475 | -0.0327765961
8 | minima | 6113 | 183.54 | 37.13688 | -0.0321123199
8 | minima | 6517 | 184.2133 | 37.14837 | -0.0327760811
8 | minima | 6913 | 184.875 | 37.14771 | -0.0328693161
8 | minima | 7309 | 185.535 | 37.13442 | -0.0323786469
8 | minima | 7713 | 186.21 | 37.14699 | -0.0324549789
8 | minima | 8106 | 186.865 | 37.12872 | -0.0325893173
8 | minima | 8508 | 187.535 | 37.13539505 | -0.0324847946
8 | minima | 8908 | 188.2017 | 37.13152 | -0.0324200058
8 | minima | 9308 | 188.8683 | 37.13297 | -0.0327341766
8 | minima | 9708 | 189.535 | 37.13476 | -0.0327964821
8 | minima | 10105 | 190.1967 | 37.1213 | -0.0322372169
8 | minima | 10506 | 190.865 | 37.12299 | -0.0326115723
8 | minima | 10911 | 191.54 | 37.1418 | -0.0325796852
8 | minima | 11305 | 192.1967 | 37.12447 | -0.0328329048
8 | minima | 11707 | 192.8683 | 37.1324 | -0.0335365868
9 | maxima | 277 | 194.9583 | 40.1468 | 0.0230312595
9 | maxima | 434 | 195.2217 | 39.91206 | 0.0530184593
9 | maxima | 737 | 195.8667 | 39.9208 | 0.0796179276
9 | maxima | 1062 | 196.54 | 39.8895 | 0.0815174637
9 | maxima | 1394 | 197.2017 | 39.90113 | 0.0789741898
9 | maxima | 1761 | 197.87 | 39.90729 | 0.0733748169
9 | maxima | 2166 | 198.545 | 39.89727 | 0.0710358963
9 | maxima | 2567 | 199.2133 | 39.89438 | 0.0684844131
9 | maxima | 2964 | 199.875 | 39.90738 | 0.0671194305
9 | maxima | 3362 | 200.5383 | 39.91922 | 0.0665971146
9 | maxima | 3764 | 201.2083 | 39.91317 | 0.0664812393
9 | maxima | 4165 | 201.8767 | 39.91069 | 0.0664016953
9 | maxima | 4563 | 202.54 | 39.91634 | 0.0661561661
9 | maxima | 4961 | 203.205 | 39.91873 | 0.0662793427
9 | maxima | 5355 | 203.8617 | 39.93462 | 0.0668120117
9 | maxima | 5763 | 204.5417 | 39.91319 | 0.0664154739
9 | maxima | 6165 | 205.2117 | 39.90712 | 0.0667350235
9 | maxima | 6563 | 205.875 | 39.91208 | 0.0667559128
9 | maxima | 6964 | 206.545 | 39.90495 | 0.0665297699
9 | maxima | 7365 | 207.2133 | 39.9032 | 0.0664777908
9 | maxima | 7763 | 207.8767 | 39.91082 | 0.0664559174
9 | maxima | 8164 | 208.545 | 39.90799 | 0.0665270462
9 | maxima | 8561 | 209.2067 | 39.91513 | 0.0667460175
9 | maxima | 8962 | 209.875 | 39.91058 | 0.0665791016
9 | maxima | 9367 | 210.55 | 39.89589 | 0.0663559952
9 | maxima | 9765 | 211.2133 | 39.89638 | 0.0673333969
9 | maxima | 10163 | 211.8767 | 39.89314 | 0.0658891144
9 | maxima | 10560 | 212.5383 | 39.91858 | 0.0655358429
9 | maxima | 10957 | 213.2 | 39.93273 | 0.0666284637
9 | maxima | 11363 | 213.8767 | 39.91105 | 0.066504631
9 | minima | 325 | 195.04 | 40.13487 | 0.0198940678
9 | minima | 625 | 195.54 | 40.21246 | -0.0398480453
9 | minima | 939 | 196.2033 | 40.18423 | -0.0491656761
9 | minima | 1259 | 196.8683 | 40.16403 | -0.0495764809
9 | minima | 1596 | 197.5383 | 40.15383 | -0.0445761795
9 | minima | 1964 | 198.2083 | 40.15656 | -0.0410787315
9 | minima | 2363 | 198.8733 | 40.14327 | -0.0380105171
9 | minima | 2766 | 199.545 | 40.14772 | -0.0361827621
9 | minima | 3159 | 200.2 | 40.13072 | -0.0357252426
9 | minima | 3566 | 200.8783 | 40.15302 | -0.034667057
9 | minima | 3965 | 201.5433 | 40.14874 | -0.0348987694
9 | minima | 4366 | 202.2117 | 40.15124 | -0.0347610168
9 | minima | 4765 | 202.8783 | 40.15181 | -0.0346121674
9 | minima | 5164 | 203.5433 | 40.14742 | -0.0347537117
9 | minima | 5561 | 204.205 | 40.13934 | -0.0347347069
9 | minima | 5962 | 204.8733 | 40.1426 | -0.0346953964
9 | minima | 6364 | 205.5433 | 40.14954 | -0.034852829
9 | minima | 6757 | 206.2 | 40.12995 | -0.0350807915
9 | minima | 7151 | 206.8567 | 40.11139 | -0.0348949432
9 | minima | 7563 | 207.5433 | 40.1478 | -0.0348237152
9 | minima | 7960 | 208.205 | 40.1398 | -0.0351400833
9 | minima | 8363 | 208.8767 | 40.14979 | -0.0350629616
9 | minima | 8761 | 209.54 | 40.14066 | -0.0347856827
9 | minima | 9163 | 210.21 | 40.14539 | -0.0347172928
9 | minima | 9560 | 210.8717 | 40.1365 | -0.0349585304
9 | minima | 9960 | 211.5383 | 40.12206 | -0.034309063
9 | minima | 10362 | 212.2083 | 40.13777 | -0.0359528046
9 | minima | 10758 | 212.8683 | 40.14107 | -0.035246315
9 | minima | 11162 | 213.5417 | 40.15051 | -0.0346253014
9 | minima | 11562 | 214.21 | 40.14764 | -0.0347764091
10 | maxima | 347 | 216.5583 | 42.96201 | 0.0582821388
10 | maxima | 646 | 217.2 | 42.93314 | 0.0801143188
10 | maxima | 969 | 217.8617 | 42.91416 | 0.0844193878
10 | maxima | 1322 | 218.5367 | 42.88723 | 0.0814682465
10 | maxima | 1687 | 219.1983 | 42.91948 | 0.0758165207
10 | maxima | 2092 | 219.8733 | 42.908 | 0.073235466
10 | maxima | 2490 | 220.5367 | 42.92008 | 0.0708242188
10 | maxima | 2887 | 221.1983 | 42.93072 | 0.0695196457
10 | maxima | 3288 | 221.8667 | 42.9239 | 0.0685579681
10 | maxima | 3687 | 222.5317 | 42.92649 | 0.0683556213
10 | maxima | 4092 | 223.2067 | 42.91365 | 0.0685440674
10 | maxima | 4489 | 223.8683 | 42.92201 | 0.0687262039
10 | maxima | 4890 | 224.5367 | 42.91804 | 0.0686681137
10 | maxima | 5293 | 225.2083 | 42.90774 | 0.0684198761
10 | maxima | 5692 | 225.8733 | 42.91416 | 0.0683429413
10 | maxima | 6093 | 226.5417 | 42.90956 | 0.0691404114
10 | maxima | 6495 | 227.2117 | 42.90154 | 0.0687480774
10 | maxima | 6896 | 227.88 | 42.9035 | 0.0680963669
10 | maxima | 7295 | 228.5467 | 42.9076 | 0.0684818726
10 | maxima | 7692 | 229.2083 | 42.91378 | 0.068467804
10 | maxima | 8091 | 229.8733 | 42.9132 | 0.0686608276
10 | maxima | 8491 | 230.54 | 42.91391 | 0.0685292511
10 | maxima | 8893 | 231.21 | 42.90772 | 0.068740799
10 | maxima | 9288 | 231.8683 | 42.92087 | 0.0686465683
10 | maxima | 9692 | 232.5417 | 42.91195 | 0.0686908417
10 | maxima | 10087 | 233.2 | 42.92626 | 0.0690199356
10 | maxima | 10494 | 233.88 | 42.90386 | 0.0682182846
10 | maxima | 10892 | 234.5433 | 42.9075 | 0.0686985092
10 | maxima | 11290 | 235.2067 | 42.91315 | 0.0687671127
10 | minima | 530 | 216.8633 | 43.20409 | -0.037836319
10 | minima | 849 | 217.5383 | 43.18576 | -0.0492417831
10 | minima | 1176 | 218.2067 | 43.16441 | -0.0513335571
10 | minima | 1523 | 218.8717 | 43.15293 | -0.0486453972
10 | minima | 1894 | 219.5433 | 43.16147 | -0.0437928047
10 | minima | 2287 | 220.1983 | 43.13424 | -0.0412831879
10 | minima | 2694 | 220.8767 | 43.15302 | -0.0392319679
10 | minima | 3088 | 221.5333 | 43.13126 | -0.0380552788
10 | minima | 3497 | 222.215 | 43.15481 | -0.0376886406
10 | minima | 3893 | 222.875 | 43.14299 | -0.0379138908
10 | minima | 4291 | 223.5383 | 43.13854 | -0.0377440834
10 | minima | 4691 | 224.205 | 43.13731 | -0.0378270264
10 | minima | 5096 | 224.88 | 43.1488 | -0.037478817
10 | minima | 5488 | 225.5333 | 43.12988 | -0.0379284668
10 | minima | 5885 | 226.195 | 43.12141 | -0.0377331886
10 | minima | 6294 | 226.8767 | 43.14247 | -0.037475029
10 | minima | 6690 | 227.5367 | 43.1321 | -0.0380067787
10 | minima | 7088 | 228.2 | 43.13338 | -0.0380048752
10 | minima | 7486 | 228.865 | 43.12985 | -0.037695015
10 | minima | 7890 | 229.5383 | 43.13964 | -0.0377005348
10 | minima | 8288 | 230.2017 | 43.13251 | -0.0378623161
10 | minima | 8691 | 230.8733 | 43.14208 | -0.0378027916
10 | minima | 9086 | 231.5317 | 43.12658 | -0.0378848534
10 | minima | 9489 | 232.2033 | 43.13462 | -0.0377579613
10 | minima | 9882 | 232.8583 | 43.11849 | -0.0377458
10 | minima | 10292 | 233.5417 | 43.14356 | -0.0375439453
10 | minima | 10690 | 234.2067 | 43.14236 | -0.0378705139
10 | minima | 11087 | 234.8683 | 43.13173 | -0.0376385956
10 | minima | 11494 | 235.5483 | 43.15506 | -0.0377370529
11 | maxima | 327 | 237.9683 | 46.03733 | 0.0506268425
11 | maxima | 615 | 238.5383 | 45.90167 | 0.0782846527
11 | maxima | 962 | 239.2 | 45.89701 | 0.0847371979
11 | maxima | 1297 | 239.8733 | 45.88437 | 0.0865134048
11 | maxima | 1640 | 240.5383 | 45.90088 | 0.0822704544
11 | maxima | 2037 | 241.2 | 45.91315 | 0.0773924255
11 | maxima | 2439 | 241.87 | 45.91308 | 0.0743588715
11 | maxima | 2843 | 242.5433 | 45.90789 | 0.0724537811
11 | maxima | 3240 | 243.205 | 45.91661 | 0.0713937073
11 | maxima | 3640 | 243.8717 | 45.91717 | 0.070888588
11 | maxima | 4040 | 244.5383 | 45.9163 | 0.0708856354
11 | maxima | 4439 | 245.2033 | 45.91938 | 0.0706839752
11 | maxima | 4843 | 245.8767 | 45.90554 | 0.0704812393
11 | maxima | 5240 | 246.5383 | 45.91813 | 0.0710247269
11 | maxima | 5643 | 247.21 | 45.9041 | 0.0708756027
11 | maxima | 6032 | 247.8583 | 45.94027 | 0.0707333603
11 | maxima | 6438 | 248.535 | 45.9224 | 0.0709216614
11 | maxima | 6841 | 249.2067 | 45.91318 | 0.0708254852
11 | maxima | 7239 | 249.87 | 45.91908 | 0.0705243607
11 | maxima | 7645 | 250.5467 | 45.90162 | 0.0707093201
11 | maxima | 8040 | 251.205 | 45.91555 | 0.0707787628
11 | maxima | 8436 | 251.865 | 45.92204 | 0.0715778351
11 | maxima | 8841 | 252.54 | 45.91566 | 0.0707140884
11 | maxima | 9240 | 253.205 | 45.91688 | 0.0710075607
11 | maxima | 9637 | 253.8667 | 45.92345 | 0.0706403122
11 | maxima | 10042 | 254.5417 | 45.91311 | 0.0711060638
11 | maxima | 10441 | 255.2067 | 45.9159 | 0.0711002808
11 | maxima | 10834 | 255.865 | 45.9268 | 0.0709923553
11 | maxima | 11234 | 256.5317 | 45.92567 | 0.0708820496
11 | maxima | 11636 | 257.2017 | 45.92109 | 0.0708689575
11 | minima | 469 | 238.205 | 46.2109 | -0.0251602478
11 | minima | 816 | 238.8733 | 46.16617 | -0.0506649895
11 | minima | 1156 | 239.5233 | 46.13916 | -0.0563712769
11 | minima | 1492 | 240.1983 | 46.14953 | -0.0546907005
11 | minima | 1835 | 240.8633 | 46.13295 | -0.0489087982
11 | minima | 2237 | 241.5333 | 46.13565 | -0.0458930244
11 | minima | 2643 | 242.21 | 46.15036 | -0.0427462883
11 | minima | 3043 | 242.8767 | 46.14893 | -0.0410227203
11 | minima | 3440 | 243.5383 | 46.13943 | -0.0403946915
11 | minima | 3839 | 244.2033 | 46.13775 | -0.0403019257
11 | minima | 4237 | 244.8667 | 46.12926 | -0.0400214233
11 | minima | 4640 | 245.5383 | 46.13758 | -0.0402860641
11 | minima | 5043 | 246.21 | 46.1474 | -0.0405312157
11 | minima | 5436 | 246.865 | 46.12534 | -0.0400491104
11 | minima | 5842 | 247.5417 | 46.14182 | -0.0404850807
11 | minima | 6239 | 248.2033 | 46.13704 | -0.0402087135
11 | minima | 6639 | 248.87 | 46.13583 | -0.0400459633
11 | minima | 7046 | 249.5483 | 46.1545 | -0.0401756248
11 | minima | 7440 | 250.205 | 46.13865 | -0.0403114929
11 | minima | 7839 | 250.87 | 46.13473 | -0.040291214
11 | minima | 8236 | 251.5317 | 46.12362 | -0.0398260345
11 | minima | 8641 | 252.2067 | 46.14033 | -0.0406618462
11 | minima | 9044 | 252.8783 | 46.15182 | -0.0401244926
11 | minima | 9438 | 253.535 | 46.13219 | -0.0398037872
11 | minima | 9840 | 254.205 | 46.14219 | -0.0405132103
11 | minima | 10243 | 254.8767 | 46.14742 | -0.0401517372
11 | minima | 10638 | 255.5383 | 46.13791 | -0.0400953827
11 | minima | 11042 | 256.2117 | 46.14731 | -0.0398960495
11 | minima | 11440 | 256.875 | 46.14159 | -0.0403299408
11 | minima | 11833 | 257.53 | 46.12485 | -0.0403738022
12 | maxima | 265 | 259.37 | 49.15650177 | 0.0269180927
12 | maxima | 487 | 259.8583 | 48.91262 | 0.0798610153
12 | maxima | 852 | 260.5183 | 48.92153 | 0.0846031494
12 | maxima | 1202 | 261.1917 | 48.91076 | 0.0872114563
12 | maxima | 1557 | 261.8633 | 48.91279 | 0.0833322754
12 | maxima | 1954 | 262.5333 | 48.91584 | 0.0779698944
12 | maxima | 2354 | 263.2 | 48.92093 | 0.0759654388
12 | maxima | 2753 | 263.8667 | 48.91916 | 0.0737752838
12 | maxima | 3153 | 264.5333 | 48.92598 | 0.0725155563
12 | maxima | 3555 | 265.205 | 48.91684 | 0.0721625519
12 | maxima | 3957 | 265.875 | 48.90891 | 0.0718854523
12 | maxima | 4352 | 266.5333 | 48.92206 | 0.0721675339
12 | maxima | 4754 | 267.2033 | 48.91322 | 0.0722647476
12 | maxima | 5158 | 267.8767 | 48.90326 | 0.0718079758
12 | maxima | 5553 | 268.535 | 48.92371 | 0.0718915176
12 | maxima | 5956 | 269.2067 | 48.91621 | 0.071954834
12 | maxima | 6357 | 269.875 | 48.91422 | 0.0720037155
12 | maxima | 6752 | 270.5333 | 48.92747 | 0.0720189362
12 | maxima | 7154 | 271.2033 | 48.90703 | 0.0730096359
12 | maxima | 7547 | 271.8583 | 48.92927 | 0.0711395874
12 | maxima | 7957 | 272.5417 | 48.90639 | 0.0715434647
12 | maxima | 8356 | 273.2067 | 48.91877 | 0.0707987289
12 | maxima | 8755 | 273.8717 | 48.91861 | 0.0728822403
12 | maxima | 9153 | 274.535 | 48.91853 | 0.071693924
12 | maxima | 9552 | 275.2017 | 48.92337 | 0.0718207016
12 | maxima | 9951 | 275.8667 | 48.92691 | 0.0724473724
12 | maxima | 10351 | 276.5333 | 48.92632 | 0.0718908005
12 | maxima | 10752 | 277.2017 | 48.92194 | 0.072021347
12 | maxima | 11154 | 277.8717 | 48.91752 | 0.0719205704
12 | maxima | 11554 | 278.5383 | 48.91653 | 0.0719627533
12 | minima | 373 | 259.55 | 49.26043 | -0.0098841486
12 | minima | 695 | 260.205 | 49.14797 | -0.0525202332
12 | minima | 1063 | 260.87 | 49.15607 | -0.0572913666
12 | minima | 1404 | 261.5283 | 49.13646 | -0.0561897774
12 | minima | 1761 | 262.2033 | 49.14569 | -0.0505712891
12 | minima | 2156 | 262.87 | 49.14574 | -0.047135025
12 | minima | 2553 | 263.5333 | 49.13169 | -0.044605175
12 | minima | 2953 | 264.2 | 49.12774 | -0.0436037636
12 | minima | 3356 | 264.8733 | 49.14267 | -0.0423238564
12 | minima | 3756 | 265.54 | 49.13913 | -0.0419828568
12 | minima | 4152 | 266.2 | 49.12722 | -0.0420818596
12 | minima | 4550 | 266.8633 | 49.11853 | -0.041658226
12 | minima | 4949 | 267.5283 | 49.1151 | -0.0424264488
12 | minima | 5354 | 268.2033 | 49.13428 | -0.0423441849
12 | minima | 5751 | 268.865 | 49.12954 | -0.0421305466
12 | minima | 6154 | 269.5367 | 49.13866 | -0.0418908539
12 | minima | 6552 | 270.2 | 49.13214 | -0.0418995132
12 | minima | 6953 | 270.8683 | 49.13223 | -0.0414708023
12 | minima | 7348 | 271.5267 | 49.10298 | -0.0426210632
12 | minima | 7755 | 272.205 | 49.13152 | -0.042357563
12 | minima | 8150 | 272.8633 | 49.12128 | -0.0419659271
12 | minima | 8550 | 273.53 | 49.13288 | -0.0421685638
12 | minima | 8956 | 274.2067 | 49.13616 | -0.0415714264
12 | minima | 9355 | 274.8733 | 49.14087 | -0.0424822044
12 | minima | 9749 | 275.53 | 49.12626 | -0.0419076462
12 | minima | 10147 | 276.1933 | 49.11963 | -0.0419272308
12 | minima | 10548 | 276.8617 | 49.12179 | -0.041944294
12 | minima | 10947 | 277.5267 | 49.11907 | -0.0421541367
12 | minima | 11353 | 278.2033 | 49.13665 | -0.0419310188
12 | minima | 11750 | 278.865 | 49.12558 | -0.04184589
13 | maxima | 232 | 280.8567 | 52.1683 | 0.0273048325
13 | maxima | 441 | 281.205 | 51.93397 | 0.0634949226
13 | maxima | 761 | 281.8583 | 51.93132 | 0.0863511047
13 | maxima | 1088 | 282.5283 | 51.91255 | 0.089477356
13 | maxima | 1426 | 283.2 | 51.9051 | 0.0869406204
13 | maxima | 1796 | 283.865 | 51.91514 | 0.0807879715
13 | maxima | 2194 | 284.5283 | 51.92694 | 0.0775944672
13 | maxima | 2599 | 285.2033 | 51.91392 | 0.075167305
13 | maxima | 2996 | 285.865 | 51.92426 | 0.0733041382
13 | maxima | 3396 | 286.5333 | 51.92760849 | 0.0725824661
13 | maxima | 3800 | 287.2067 | 51.91616 | 0.0724782715
13 | maxima | 4195 | 287.865 | 51.92996 | 0.0725464783
13 | maxima | 4594 | 288.5317 | 51.9276 | 0.0728987961
13 | maxima | 4994 | 289.2 | 51.92443 | 0.0723680878
13 | maxima | 5395 | 289.87 | 51.91922 | 0.0722435303
13 | maxima | 5794 | 290.535 | 51.92102 | 0.0725208588
13 | maxima | 6196 | 291.205 | 51.91545 | 0.072772049
13 | maxima | 6586 | 291.8567 | 51.94392 | 0.0724248581
13 | maxima | 6996 | 292.54 | 51.91222 | 0.0725730972
13 | maxima | 7391 | 293.1983 | 51.92699 | 0.0728515625
13 | maxima | 7787 | 293.8583 | 51.93706 | 0.0726900864
13 | maxima | 8196 | 294.54 | 51.91212 | 0.072463913
13 | maxima | 8595 | 295.2067 | 51.91385 | 0.0725396729
13 | maxima | 8981 | 295.85 | 51.94999 | 0.0729846649
13 | maxima | 9392 | 296.535 | 51.91727 | 0.0721214752
13 | maxima | 9795 | 297.2067 | 51.91239 | 0.0726828918
13 | maxima | 10184 | 297.855 | 51.94497 | 0.0714754181
13 | maxima | 10593 | 298.5367 | 51.92647 | 0.0727690964
13 | maxima | 10992 | 299.2017 | 51.92174 | 0.0724562225
13 | maxima | 11395 | 299.8733 | 51.90336 | 0.0730701828
13 | minima | 314 | 280.9933 | 52.18043 | 0.006737339
13 | minima | 636 | 281.53 | 52.18032 | -0.047531765
13 | minima | 964 | 282.1983 | 52.16856 | -0.0582483826
13 | minima | 1291 | 282.8667 | 52.15925 | -0.0596646881
13 | minima | 1626 | 283.5333 | 52.14197 | -0.0540580864
13 | minima | 2000 | 284.205 | 52.14651 | -0.049492115
13 | minima | 2390 | 284.855 | 52.11105 | -0.0465791702
13 | minima | 2796 | 285.5317 | 52.12304 | -0.0444764977
13 | minima | 3202 | 286.2083 | 52.14288 | -0.0438304138
13 | minima | 3593 | 286.8617 | 52.12196 | -0.0429401016
13 | minima | 3996 | 287.5333 | 52.12954 | -0.0428279305
13 | minima | 4398 | 288.2033 | 52.13696 | -0.0428486786
13 | minima | 4795 | 288.8683 | 52.12937 | -0.0428744011
13 | minima | 5195 | 289.535 | 52.13211 | -0.0428082123
13 | minima | 5585 | 290.1867 | 52.10493 | -0.0430986443
13 | minima | 5992 | 290.865 | 52.12502 | -0.0431819229
13 | minima | 6395 | 291.5367 | 52.13534 | -0.0428216515
13 | minima | 6789 | 292.195 | 52.12044 | -0.0429041176
13 | minima | 7192 | 292.8667 | 52.12883 | -0.0429806747
13 | minima | 7591 | 293.5317 | 52.12396 | -0.0429718285
13 | minima | 7993 | 294.2017 | 52.13048 | -0.0429225349
13 | minima | 8394 | 294.87 | 52.13403 | -0.0430046654
13 | minima | 8795 | 295.54 | 52.13825 | -0.0427594986
13 | minima | 9192 | 296.2017 | 52.12477 | -0.042989193
13 | minima | 9588 | 296.8617 | 52.1203 | -0.0435534897
13 | minima | 9993 | 297.5367 | 52.1294 | -0.0431807365
13 | minima | 10392 | 298.2017 | 52.13912 | -0.0434505539
13 | minima | 10792 | 298.8683 | 52.13529 | -0.0426499939
13 | minima | 11194 | 299.5383 | 52.13577 | -0.0429304733
13 | minima | 11590 | 300.1983 | 52.11258 | -0.0434446793
14 | maxima | 363 | 302.555 | 54.9339 | 0.0586119423
14 | maxima | 662 | 303.2 | 54.9328 | 0.084978447
14 | maxima | 986 | 303.865 | 54.91106 | 0.0882754135
14 | maxima | 1321 | 304.525 | 54.92296 | 0.0855542374
14 | maxima | 1698 | 305.2 | 54.9137 | 0.0800974274
14 | maxima | 2094 | 305.86 | 54.92936 | 0.0769368362
14 | maxima | 2498 | 306.5333 | 54.92072 | 0.074580162
14 | maxima | 2899 | 307.2017 | 54.91241 | 0.07292939
14 | maxima | 3299 | 307.8683 | 54.91946 | 0.0723505402
14 | maxima | 3701 | 308.5383 | 54.91562 | 0.0723020172
14 | maxima | 4095 | 309.1967 | 54.92947 | 0.0723307953
14 | maxima | 4491 | 309.8567 | 54.94216 | 0.0723681641
14 | maxima | 4895 | 310.53 | 54.92953 | 0.0725377197
14 | maxima | 5302 | 311.2083 | 54.9089 | 0.0720643082
14 | maxima | 5698 | 311.8683 | 54.91702 | 0.0725114365
14 | maxima | 6097 | 312.5333 | 54.92251 | 0.0720925369
14 | maxima | 6499 | 313.205 | 54.91813 | 0.0726940689
14 | maxima | 6897 | 313.8683 | 54.92196 | 0.0725533066
14 | maxima | 7294 | 314.5317 | 54.92789 | 0.0726246796
14 | maxima | 7697 | 315.2033 | 54.91957 | 0.0722461243
14 | maxima | 8095 | 315.8717 | 54.91622 | 0.0726200562
14 | maxima | 8493 | 316.535 | 54.92184 | 0.072674057
14 | maxima | 8894 | 317.2033 | 54.91707 | 0.0725047531
14 | maxima | 9287 | 317.8617 | 54.93221 | 0.07265345
14 | maxima | 9688 | 318.53 | 54.92947 | 0.0725732117
14 | maxima | 10087 | 319.195 | 54.93182 | 0.0728492889
14 | maxima | 10488 | 319.8633 | 54.92792 | 0.0727061462
14 | maxima | 10892 | 320.5367 | 54.91735 | 0.0722470322
14 | maxima | 11288 | 321.1967 | 54.93108 | 0.0728776855
14 | minima | 548 | 302.8633 | 55.20222 | -0.0459140778
14 | minima | 858 | 303.5267 | 55.16137 | -0.056974041
14 | minima | 1186 | 304.1983 | 55.15472 | -0.0579911118
14 | minima | 1526 | 304.8667 | 55.14306 | -0.0533486748
14 | minima | 1890 | 305.52 | 55.11128 | -0.0490871239
14 | minima | 2297 | 306.1983 | 55.13014 | -0.0467147789
14 | minima | 2693 | 306.8583 | 55.1076 | -0.0443124428
14 | minima | 3099 | 307.535 | 55.12865 | -0.0440093384
14 | minima | 3502 | 308.2067 | 55.13915 | -0.0433546753
14 | minima | 3899 | 308.8683 | 55.1311 | -0.0434189186
14 | minima | 4290 | 309.5217 | 55.10979 | -0.0436634865
14 | minima | 4696 | 310.1983 | 55.1269 | -0.0435319252
14 | minima | 5090 | 310.855 | 55.10694 | -0.0433097687
14 | minima | 5486 | 311.515 | 55.09425 | -0.0429037056
14 | minima | 5899 | 312.2033 | 55.13063 | -0.0433639946
14 | minima | 6297 | 312.8667 | 55.13082 | -0.0433984261
14 | minima | 6685 | 313.515 | 55.09859 | -0.0429847755
14 | minima | 7093 | 314.195 | 55.12141 | -0.0431833267
14 | minima | 7499 | 314.8733 | 55.14107 | -0.042981411
14 | minima | 7888 | 315.525 | 55.11485672 | -0.0431450958
14 | minima | 8293 | 316.2017 | 55.133 | -0.042814846
14 | minima | 8693 | 316.8683 | 55.13095 | -0.0430943146
14 | minima | 9083 | 317.5217 | 55.10603 | -0.0434892654
14 | minima | 9492 | 318.2033 | 55.13376 | -0.0431758804
14 | minima | 9888 | 318.8633 | 55.1226 | -0.0430344696
14 | minima | 10291 | 319.535 | 55.13026 | -0.043551609
14 | minima | 10686 | 320.1933 | 55.11519 | -0.0432877083
14 | minima | 11094 | 320.8733 | 55.14124 | -0.0433192635
14 | minima | 11486 | 321.5267 | 55.11517 | -0.042837162
15 | maxima | 330 | 323.945 | 58.0238 | 0.0539196053
15 | maxima | 634 | 324.5333 | 57.90829 | 0.0804910583
15 | maxima | 987 | 325.195 | 57.90124 | 0.086748291
15 | maxima | 1319 | 325.86 | 57.91134 | 0.089255188
15 | maxima | 1668 | 326.53 | 57.91646 | 0.0838024673
15 | maxima | 2073 | 327.205 | 57.89806 | 0.0792424469
15 | maxima | 2472 | 327.87 | 57.90941 | 0.0761073914
15 | maxima | 2866 | 328.5267 | 57.93431 | 0.0735908966
15 | maxima | 3269 | 329.1983 | 57.92931 | 0.0728359604
15 | maxima | 3673 | 329.8717 | 57.91672 | 0.0726643829
15 | maxima | 4068 | 330.5317 | 57.92562 | 0.0723746872
15 | maxima | 4470 | 331.2017 | 57.91932 | 0.0726534882
15 | maxima | 4869 | 331.8667 | 57.92257 | 0.0724977417
15 | maxima | 5271 | 332.5367 | 57.91616 | 0.0722594452
15 | maxima | 5672 | 333.205 | 57.91571 | 0.0721079025
15 | maxima | 6072 | 333.8717 | 57.91373 | 0.0724157333
15 | maxima | 6467 | 334.53 | 57.92825 | 0.0721972427
15 | maxima | 6860 | 335.185 | 57.94901 | 0.0724835358
15 | maxima | 7271 | 335.87 | 57.91835 | 0.0724103165
15 | maxima | 7662 | 336.5217 | 57.94418 | 0.0724583054
15 | maxima | 8070 | 337.2017 | 57.91841 | 0.0726409531
15 | maxima | 8464 | 337.8617 | 57.9324 | 0.0722788925
15 | maxima | 8862 | 338.525 | 57.93889 | 0.0724905624
15 | maxima | 9267 | 339.2 | 57.92126 | 0.0723885803
15 | maxima | 9662 | 339.8583 | 57.93577 | 0.072283783
15 | maxima | 10068 | 340.535 | 57.92132 | 0.0724331818
15 | maxima | 10469 | 341.2033 | 57.91694 | 0.0718561478
15 | maxima | 10868 | 341.8683 | 57.91128 | 0.0735371857
15 | maxima | 11263 | 342.5267 | 57.91694 | 0.071327774
15 | maxima | 11663 | 343.195 | 57.93263 | 0.071026741
15 | minima | 489 | 324.21 | 58.21075 | -0.0312503433
15 | minima | 831 | 324.8617 | 58.13594 | -0.0549264374
15 | minima | 1183 | 325.5217 | 58.13399 | -0.0609196892
15 | minima | 1522 | 326.1983 | 58.14617 | -0.0582841988
15 | minima | 1869 | 326.865 | 58.13201 | -0.0518971443
15 | minima | 2267 | 327.5283 | 58.12115 | -0.0491268158
15 | minima | 2664 | 328.19 | 58.10937 | -0.0463431091
15 | minima | 3070 | 328.8667 | 58.13078 | -0.0447523079
15 | minima | 3471 | 329.535 | 58.13479 | -0.0437534637
15 | minima | 3872 | 330.2033 | 58.13488 | -0.0435330925
15 | minima | 4269 | 330.8667 | 58.12706 | -0.0435483322
15 | minima | 4671 | 331.5367 | 58.13218 | -0.0436680069
15 | minima | 5066 | 332.195 | 58.11718 | -0.0437392883
15 | minima | 5469 | 332.8667 | 58.12672 | -0.0439678574
15 | minima | 5863 | 333.5233 | 58.11063 | -0.0438414917
15 | minima | 6270 | 334.2017 | 58.12995 | -0.0438154373
15 | minima | 6665 | 334.86 | 58.11599 | -0.0440531044
15 | minima | 7068 | 335.5317 | 58.12465 | -0.0438074646
15 | minima | 7470 | 336.2017 | 58.13057 | -0.0434328384
15 | minima | 7863 | 336.8567 | 58.11015 | -0.0438151436
15 | minima | 8265 | 337.5267 | 58.11589 | -0.0439136238
15 | minima | 8667 | 338.2 | 58.12856 | -0.0441348686
15 | minima | 9063 | 338.86 | 58.1167 | -0.0435443878
15 | minima | 9469 | 339.5367 | 58.13245 | -0.043725235
15 | minima | 9867 | 340.2 | 58.12741 | -0.0441888504
15 | minima | 10262 | 340.8583 | 58.11133 | -0.0435758553
15 | minima | 10670 | 341.5383 | 58.13689 | -0.0437662048
15 | minima | 11069 | 342.2033 | 58.11404 | -0.0432281113
15 | minima | 11465 | 342.865 | 58.11681 | -0.0449546127
15 | minima | 11864 | 343.53 | 58.13005 | -0.0447621689
16 | maxima | 257 | 345.3483 | 61.15505 | 0.0263386116
16 | maxima | 499 | 345.8533 | 60.91394 | 0.0802842102
16 | maxima | 880 | 346.53 | 60.89154 | 0.0852522278
16 | maxima | 1226 | 347.2017 | 60.88821 | 0.0881249161
16 | maxima | 1572 | 347.8583 | 60.92065 | 0.0840647659
16 | maxima | 1973 | 348.5267 | 60.91959 | 0.0789456482
16 | maxima | 2376 | 349.1983 | 60.92474 | 0.0755379944
16 | maxima | 2778 | 349.8683 | 60.92413 | 0.0741919327
16 | maxima | 3181 | 350.54 | 60.91376 | 0.0728242722
16 | maxima | 3577 | 351.2 | 60.92411 | 0.072250824
16 | maxima | 3974 | 351.8617 | 60.92934 | 0.0728052826
16 | maxima | 4377 | 352.535 | 60.91778 | 0.0716670074
16 | maxima | 4771 | 353.1917 | 60.93977 | 0.0719706879
16 | maxima | 5174 | 353.8633 | 60.93006 | 0.0724614563
16 | maxima | 5570 | 354.5233 | 60.94076 | 0.0721738739
16 | maxima | 5979 | 355.205 | 60.91411 | 0.0721599121
16 | maxima | 6376 | 355.8667 | 60.92324 | 0.0722104263
16 | maxima | 6773 | 356.53 | 60.92648 | 0.07245121
16 | maxima | 7170 | 357.1917 | 60.93691 | 0.0724231567
16 | maxima | 7579 | 357.8733 | 60.91151 | 0.072146286
16 | maxima | 7974 | 358.5317 | 60.92447 | 0.0722537842
16 | maxima | 8373 | 359.1983 | 60.92098 | 0.0723141937
16 | maxima | 8775 | 359.8683 | 60.91825 | 0.0721278992
16 | maxima | 9177 | 360.5383 | 60.91376 | 0.072237999
16 | maxima | 9573 | 361.1983 | 60.92772 | 0.072477562
16 | maxima | 9964 | 361.85 | 60.95475 | 0.0724980011
16 | maxima | 10375 | 362.535 | 60.9213 | 0.0723746033
16 | maxima | 10775 | 363.2017 | 60.92052 | 0.0720333939
16 | maxima | 11171 | 363.8617 | 60.92982 | 0.0723287277
16 | maxima | 11574 | 364.5333 | 60.91611 | 0.0723128128
16 | minima | 381 | 345.555 | 61.25915 | -0.0114116259
16 | minima | 709 | 346.2033 | 61.14024 | -0.0556879692
16 | minima | 1078 | 346.86 | 61.1349 | -0.0606698112
16 | minima | 1423 | 347.53 | 61.13927 | -0.059261322
16 | minima | 1772 | 348.1917 | 61.11251 | -0.0532931442
16 | minima | 2179 | 348.87 | 61.13808 | -0.050402832
16 | minima | 2576 | 349.5317 | 61.13379 | -0.0473807068
16 | minima | 2976 | 350.1983 | 61.13021 | -0.0452853584
16 | minima | 3378 | 350.8683 | 61.13175 | -0.0443152695
16 | minima | 3774 | 351.5283 | 61.1204 | -0.0442797394
16 | minima | 4176 | 352.1983 | 61.11994 | -0.0441968536
16 | minima | 4577 | 352.8683 | 61.12946 | -0.0442634201
16 | minima | 4977 | 353.535 | 61.13226 | -0.0440547256
16 | minima | 5376 | 354.2 | 61.12899 | -0.0442927933
16 | minima | 5772 | 354.86 | 61.11532 | -0.0443087273
16 | minima | 6170 | 355.5233 | 61.10925 | -0.0444453392
16 | minima | 6576 | 356.2017 | 61.1289 | -0.0444005165
16 | minima | 6972 | 356.8617 | 61.11707 | -0.0445427322
16 | minima | 7373 | 357.53 | 61.12132 | -0.0444907913
16 | minima | 7778 | 358.205 | 61.13479 | -0.0442432327
16 | minima | 8175 | 358.8667 | 61.1258 | -0.0440028801
16 | minima | 8572 | 359.53 | 61.1162 | -0.0444972954
16 | minima | 8972 | 360.1967 | 61.11944 | -0.0440794601
16 | minima | 9371 | 360.8617 | 61.1189 | -0.0444920616
16 | minima | 9772 | 361.53 | 61.12305 | -0.0444620247
16 | minima | 10167 | 362.1883 | 61.10775 | -0.0443144531
16 | minima | 10574 | 362.8667 | 61.12851 | -0.0443178902
16 | minima | 10970 | 363.5267 | 61.11616 | -0.044318409
16 | minima | 11378 | 364.2067 | 61.13274 | -0.0436735458
16 | minima | 11771 | 364.8617 | 61.11599 | -0.0448081818
17 | maxima | 229 | 366.845 | 64.1674 | 0.0267782021
17 | maxima | 445 | 367.2067 | 63.92538 | 0.0644168243
17 | maxima | 768 | 367.85 | 63.94526 | 0.085652092
17 | maxima | 1103 | 368.53 | 63.90462 | 0.0899899597
17 | maxima | 1436 | 369.1917 | 63.91718 | 0.087316803
17 | maxima | 1811 | 369.8683 | 63.90651 | 0.0805380478
17 | maxima | 2207 | 370.5283 | 63.92428 | 0.077492424
17 | maxima | 2609 | 371.2 | 63.91784 | 0.0745688934
17 | maxima | 3007 | 371.8633 | 63.92697 | 0.0727479095
17 | maxima | 3414 | 372.5417 | 63.90701 | 0.0718226089
17 | maxima | 3812 | 373.205 | 63.91413 | 0.0719622574
17 | maxima | 4201 | 373.8533 | 63.9451 | 0.0720825958
17 | maxima | 4607 | 374.5317 | 63.92579 | 0.0722877884
17 | maxima | 5001 | 375.1883 | 63.93909 | 0.0723292313
17 | maxima | 5407 | 375.865 | 63.92084 | 0.0716294479
17 | maxima | 5806 | 376.53 | 63.93092 | 0.0717346878
17 | maxima | 6209 | 377.2017 | 63.92225 | 0.072138031
17 | maxima | 6608 | 377.8683 | 63.91829 | 0.0721259842
17 | maxima | 7002 | 378.525 | 63.93632 | 0.0722601089
17 | maxima | 7404 | 379.195 | 63.92793 | 0.0720092468
17 | maxima | 7808 | 379.8683 | 63.91916 | 0.072089653
17 | maxima | 8207 | 380.5333 | 63.92199 | 0.0722119598
17 | maxima | 8610 | 381.205 | 63.91346 | 0.0718270111
17 | maxima | 9005 | 381.8633 | 63.9265 | 0.0722190247
17 | maxima | 9410 | 382.5383 | 63.91158 | 0.0716000824
17 | maxima | 9809 | 383.2033 | 63.91462 | 0.0720080948
17 | maxima | 10209 | 383.87 | 63.91322 | 0.071996933
17 | maxima | 10607 | 384.5333 | 63.92168 | 0.0721571732
17 | maxima | 11004 | 385.195 | 63.93261 | 0.072029808
17 | maxima | 11408 | 385.8683 | 63.9201 | 0.0721782684
17 | minima | 308 | 366.9783 | 64.18378 | 0.0028361812
17 | minima | 639 | 367.53 | 64.17042 | -0.0494387169
17 | minima | 972 | 368.19 | 64.14729 | -0.0604440498
17 | minima | 1294 | 368.8483 | 64.11329 | -0.0618702888
17 | minima | 1639 | 369.5317 | 64.13671 | -0.0570011139
17 | minima | 2009 | 370.1983 | 64.13482 | -0.0522699127
17 | minima | 2412 | 370.87 | 64.13649 | -0.0486308174
17 | minima | 2807 | 371.53 | 64.12067 | -0.0467138557
17 | minima | 3206 | 372.195 | 64.11635 | -0.0455919495
17 | minima | 3610 | 372.8683 | 64.12901 | -0.0448666306
17 | minima | 4006 | 373.5283 | 64.11725 | -0.0448802757
17 | minima | 4408 | 374.1983 | 64.12469 | -0.0450426826
17 | minima | 4803 | 374.8583 | 64.11079 | -0.0450291977
17 | minima | 5209 | 375.535 | 64.12299 | -0.0447373085
17 | minima | 5604 | 376.1933 | 64.11382 | -0.045433918
17 | minima | 6006 | 376.8633 | 64.12291 | -0.0448688698
17 | minima | 6405 | 377.5283 | 64.11924 | -0.0446518326
17 | minima | 6809 | 378.2033 | 64.13124 | -0.0448968124
17 | minima | 7199 | 378.8533 | 64.10121 | -0.0448759613
17 | minima | 7606 | 379.5317 | 64.12243 | -0.0451079063
17 | minima | 8007 | 380.2 | 64.12605 | -0.0449176712
17 | minima | 8409 | 380.87 | 64.13097 | -0.0448646278
17 | minima | 8809 | 381.5367 | 64.13261 | -0.0448518448
17 | minima | 9209 | 382.2033 | 64.13094 | -0.0451198463
17 | minima | 9608 | 382.8683 | 64.12636 | -0.045131115
17 | minima | 10004 | 383.5283 | 64.11526 | -0.0447850952
17 | minima | 10403 | 384.1933 | 64.11163 | -0.0449388428
17 | minima | 10805 | 384.8633 | 64.12119 | -0.0451574364
17 | minima | 11209 | 385.5367 | 64.13378 | -0.0448726425
17 | minima | 11608 | 386.2017 | 64.12874 | -0.0448134079
18 | maxima | 369 | 388.55 | 66.92723 | 0.0577189484
18 | maxima | 676 | 389.2033 | 66.92229 | 0.0850816498
18 | maxima | 996 | 389.8583 | 66.92265 | 0.0887913742
18 | maxima | 1329 | 390.5183 | 66.93775177 | 0.0862051239
18 | maxima | 1707 | 391.19 | 66.93158 | 0.0802143707
18 | maxima | 2113 | 391.8667 | 66.9104 | 0.0774680557
18 | maxima | 2511 | 392.53 | 66.92358 | 0.074105011
18 | maxima | 2910 | 393.195 | 66.93072 | 0.0728166962
18 | maxima | 3312 | 393.865 | 66.92427 | 0.0718900833
18 | maxima | 3712 | 394.5317 | 66.92516 | 0.0719256897
18 | maxima | 4103 | 395.185 | 66.94743 | 0.0718207169
18 | maxima | 4504 | 395.8533 | 66.9453 | 0.0718860092
18 | maxima | 4906 | 396.5233 | 66.93687 | 0.0718667374
18 | maxima | 5311 | 397.2 | 66.89771 | 0.0723435898
18 | maxima | 5709 | 397.865 | 66.92307 | 0.0705818329
18 | maxima | 6105 | 398.525 | 66.94563 | 0.0715955505
18 | maxima | 6507 | 399.195 | 66.93826 | 0.0716579361
18 | maxima | 6905 | 399.8583 | 66.94183 | 0.0719279251
18 | maxima | 7306 | 400.5283 | 66.93207 | 0.0717812347
18 | maxima | 7704 | 401.1917 | 66.93819 | 0.0719533005
18 | maxima | 8103 | 401.86 | 66.93353 | 0.0717973251
18 | maxima | 8498 | 402.52 | 66.94492 | 0.0718650055
18 | maxima | 8905 | 403.1983 | 66.92392 | 0.0722104034
18 | maxima | 9300 | 403.8567 | 66.93704 | 0.0720300064
18 | maxima | 9704 | 404.53 | 66.92688 | 0.0719371872
18 | maxima | 10107 | 405.2017 | 66.91994 | 0.0718704224
18 | maxima | 10499 | 405.855 | 66.94153 | 0.0719712753
18 | maxima | 10902 | 406.5267 | 66.93282 | 0.0719433594
18 | maxima | 11302 | 407.1933 | 66.93171 | 0.0722377396
18 | minima | 560 | 388.8683 | 67.2058 | -0.0484899101
18 | minima | 872 | 389.53 | 67.16333 | -0.0593797836
18 | minima | 1198 | 390.195 | 67.14672 | -0.0610239563
18 | minima | 1531 | 390.855 | 67.11593 | -0.056411869
18 | minima | 1909 | 391.5267 | 67.11939 | -0.0521907806
18 | minima | 2316 | 392.205 | 67.13306427 | -0.0492226906
18 | minima | 2710 | 392.8617 | 67.11629 | -0.0472225494
18 | minima | 3112 | 393.5317 | 67.12263 | -0.0458573875
18 | minima | 3517 | 394.2067 | 67.13679 | -0.0455521584
18 | minima | 3905 | 394.855 | 67.10389 | -0.0454416313
18 | minima | 4314 | 395.5367 | 67.12978 | -0.0452720985
18 | minima | 4712 | 396.2 | 67.1231 | -0.0454907722
18 | minima | 5114 | 396.87 | 67.12076 | -0.0446283951
18 | minima | 5511 | 397.535 | 67.11317 | -0.0470949249
18 | minima | 5915 | 398.2083 | 67.14468 | -0.0461017036
18 | minima | 6309 | 398.865 | 67.13118 | -0.0454628906
18 | minima | 6709 | 399.5317 | 67.12934 | -0.0454756393
18 | minima | 7111 | 400.2033 | 67.13379 | -0.045148735
18 | minima | 7507 | 400.8633 | 67.11948 | -0.0455757523
18 | minima | 7905 | 401.5267 | 67.11369 | -0.0456914406
18 | minima | 8310 | 402.205 | 67.13461 | -0.0454954605
18 | minima | 8705 | 402.865 | 67.12186 | -0.0457807159
18 | minima | 9105 | 403.5317 | 67.12097 | -0.045741188
18 | minima | 9508 | 404.2033 | 67.12954 | -0.0457625656
18 | minima | 9905 | 404.865 | 67.12138 | -0.0455508041
18 | minima | 10303 | 405.5283 | 67.11604 | -0.0456221428
18 | minima | 10702 | 406.1933 | 67.11221 | -0.0457483559
18 | minima | 11102 | 406.86 | 67.11364 | -0.0455849648
18 | minima | 11508 | 407.5367 | 67.12651 | -0.0449594688
19 | maxima | 331 | 409.935 | 70.01131 | 0.0555290222
19 | maxima | 631 | 410.53 | 69.92559 | 0.0801490173
19 | maxima | 975 | 411.1933 | 69.91218 | 0.0864993439
19 | maxima | 1317 | 411.865 | 69.90217 | 0.0875274658
19 | maxima | 1670 | 412.525 | 69.92757 | 0.0817529755
19 | maxima | 2070 | 413.1917 | 69.93162 | 0.0779279099
19 | maxima | 2472 | 413.8633 | 69.92448 | 0.0749575348
19 | maxima | 2869 | 414.525 | 69.93401 | 0.0732535019
19 | maxima | 3271 | 415.1967 | 69.92684 | 0.0721186295
19 | maxima | 3674 | 415.87 | 69.91636 | 0.0718636475
19 | maxima | 4072 | 416.5333 | 69.9226 | 0.0716725235
19 | maxima | 4474 | 417.2033 | 69.91555 | 0.0716177139
19 | maxima | 4868 | 417.86 | 69.9321 | 0.0716808853
19 | maxima | 5271 | 418.535 | 69.91895 | 0.0716425095
19 | maxima | 5667 | 419.195 | 69.92871 | 0.0717440033
19 | maxima | 6068 | 419.8633 | 69.92694 | 0.0718097382
19 | maxima | 6472 | 420.5367 | 69.90616 | 0.0730127716
19 | maxima | 6873 | 421.205 | 69.89643 | 0.0713812408
19 | maxima | 7271 | 421.8683 | 69.91746521 | 0.0697805862
19 | maxima | 7666 | 422.5283 | 69.93845 | 0.071673439
19 | maxima | 8064 | 423.1917 | 69.94244 | 0.071804512
19 | maxima | 8460 | 423.8533 | 69.95066 | 0.0722200317
19 | maxima | 8860 | 424.52 | 69.94976 | 0.0722152863
19 | maxima | 9265 | 425.2 | 69.92305 | 0.0719066315
19 | maxima | 9661 | 425.86 | 69.93326 | 0.0718882065
19 | maxima | 10059 | 426.525 | 69.9361 | 0.0718091278
19 | maxima | 10463 | 427.2017 | 69.91975 | 0.071734375
19 | maxima | 10862 | 427.8667 | 69.921875 | 0.0719684601
19 | maxima | 11265 | 428.5383 | 69.91195 | 0.0718475037
19 | maxima | 11661 | 429.1983 | 69.92243 | 0.0720386047
19 | minima | 498 | 410.2133 | 70.21493 | -0.0360201035
19 | minima | 831 | 410.8633 | 70.14449 | -0.0570998573
19 | minima | 1176 | 411.5283 | 70.14305 | -0.0621644897
19 | minima | 1513 | 412.1917 | 70.12398 | -0.0591082726
19 | minima | 1868 | 412.855 | 70.11238 | -0.0538332024
19 | minima | 2277 | 413.5367 | 70.13583 | -0.0506718788
19 | minima | 2674 | 414.2 | 70.12585 | -0.0479755783
19 | minima | 3071 | 414.8617 | 70.11533 | -0.0470130081
19 | minima | 3474 | 415.535 | 70.12605 | -0.0462421227
19 | minima | 3872 | 416.2 | 70.12437 | -0.0459940262
19 | minima | 4277 | 416.875 | 70.13799 | -0.0457498093
19 | minima | 4671 | 417.5317 | 70.1195 | -0.0461923676
19 | minima | 5066 | 418.1933 | 70.11027 | -0.0461607399
19 | minima | 5468 | 418.8633 | 70.11858 | -0.0458788109
19 | minima | 5871 | 419.535 | 70.1256 | -0.0458780632
19 | minima | 6270 | 420.2 | 70.12438 | -0.0459086227
19 | minima | 6666 | 420.86 | 70.09216 | -0.0456671143
19 | minima | 7069 | 421.5317 | 70.10381 | -0.0466338081
19 | minima | 7469 | 422.1983 | 70.12624 | -0.04627985
19 | minima | 7863 | 422.8567 | 70.11221 | -0.0458078079
19 | minima | 8269 | 423.535 | 70.13087 | -0.0459540253
19 | minima | 8671 | 424.205 | 70.13696 | -0.0456354485
19 | minima | 9066 | 424.8633 | 70.11981 | -0.0460274734
19 | minima | 9462 | 425.5283 | 70.11604 | -0.0459071312
19 | minima | 9862 | 426.195 | 70.11452 | -0.045965889
19 | minima | 10266 | 426.8717 | 70.13233 | -0.0458744164
19 | minima | 10661 | 427.5317 | 70.12157 | -0.0460108566
19 | minima | 11063 | 428.2017 | 70.12587 | -0.0456348114
19 | minima | 11463 | 428.8683 | 70.12478 | -0.0456099358
19 | minima | 11860 | 429.5317 | 70.11967 | -0.046112751
20 | maxima | 303 | 431.3633 | 73.1181 | 0.0254483891
20 | maxima | 579 | 431.8633 | 72.89051 | 0.0784393234
20 | maxima | 944 | 432.525 | 72.90923 | 0.0850988312
20 | maxima | 1285 | 433.1883 | 72.91753 | 0.0880031891
20 | maxima | 1640 | 433.8617 | 72.92029 | 0.082827713
20 | maxima | 2025 | 434.53 | 72.92284 | 0.0788795624
20 | maxima | 2428 | 435.2017 | 72.91621 | 0.0756402969
20 | maxima | 2818 | 435.8517 | 72.94923 | 0.0736065063
20 | maxima | 3224 | 436.5283 | 72.92999 | 0.0724896698
20 | maxima | 3625 | 437.1967 | 72.92788 | 0.0722077332
20 | maxima | 4015 | 437.8467 | 72.95614 | 0.0715287933
20 | maxima | 4429 | 438.5367 | 72.91579 | 0.0713633957
20 | maxima | 4818 | 439.185 | 72.94848 | 0.0715407944
20 | maxima | 5223 | 439.86 | 72.93244 | 0.0717208939
20 | maxima | 5626 | 440.5317 | 72.92356 | 0.0715857162
20 | maxima | 6022 | 441.1933 | 72.93237 | 0.0718161697
20 | maxima | 6423 | 441.8617 | 72.92991 | 0.0715395889
20 | maxima | 6821 | 442.525 | 72.93326 | 0.0718000107
20 | maxima | 7221 | 443.1933 | 72.92963 | 0.0715277786
20 | maxima | 7622 | 443.865 | 72.92482 | 0.0717314682
20 | maxima | 8023 | 444.5333 | 72.92237 | 0.0718958206
20 | maxima | 8423 | 445.2017 | 72.91909 | 0.0717335815
20 | maxima | 8824 | 445.87 | 72.91347 | 0.0716741714
20 | maxima | 9219 | 446.53 | 72.92699 | 0.0718993988
20 | maxima | 9615 | 447.19 | 72.93931 | 0.0718407516
20 | maxima | 10022 | 447.8683 | 72.90239 | 0.0720522919
20 | maxima | 10422 | 448.535 | 72.90719 | 0.0711201401
20 | maxima | 10821 | 449.2 | 72.9213 | 0.0713588562
20 | maxima | 11213 | 449.8533 | 72.94434 | 0.0720719299
20 | maxima | 11625 | 450.5417 | 72.9164 | 0.0707221298
20 | minima | 421 | 431.56 | 73.2428 | -0.0159126034
20 | minima | 785 | 432.2067 | 73.14525 | -0.0588257599
20 | minima | 1149 | 432.8667 | 73.14729 | -0.0626912498
20 | minima | 1489 | 433.5283 | 73.13252 | -0.0616138
20 | minima | 1841 | 434.1983 | 73.13527 | -0.0556650543
20 | minima | 2226 | 434.865 | 73.12931 | -0.0518905449
20 | minima | 2625 | 435.53 | 73.12166 | -0.0490867233
20 | minima | 3027 | 436.2 | 73.12423 | -0.0476141663
20 | minima | 3430 | 436.8717 | 73.13159 | -0.0466532936
20 | minima | 3826 | 437.5317 | 73.11826 | -0.0466858101
20 | minima | 4221 | 438.19 | 73.10436 | -0.0463001709
20 | minima | 4627 | 438.8667 | 73.12116 | -0.0463376579
20 | minima | 5028 | 439.535 | 73.12454 | -0.0466522102
20 | minima | 5431 | 440.2067 | 73.13202 | -0.0463982201
20 | minima | 5823 | 440.86 | 73.10967 | -0.0466232643
20 | minima | 6223 | 441.5283 | 73.11238 | -0.0466930962
20 | minima | 6630 | 442.2067 | 73.13371 | -0.0461669312
20 | minima | 7019 | 442.8567 | 73.09908 | -0.0465316238
20 | minima | 7415 | 443.52 | 73.09743 | -0.046713871
20 | minima | 7819 | 444.1933 | 73.11262 | -0.0465878029
20 | minima | 8224 | 444.8683 | 73.12653 | -0.0462697716
20 | minima | 8621 | 445.5317 | 73.11781 | -0.0460765991
20 | minima | 9023 | 446.2017 | 73.12349 | -0.0464034615
20 | minima | 9423 | 446.87 | 73.12872 | -0.0466281776
20 | minima | 9821 | 447.5333 | 73.11686 | -0.0453489723
20 | minima | 10219 | 448.1967 | 73.10214 | -0.0471191444
20 | minima | 10617 | 448.86 | 73.10469 | -0.0472172813
20 | minima | 11021 | 449.5333 | 73.12316 | -0.0463777695
20 | minima | 11422 | 450.2033 | 73.12827 | -0.0469129868
20 | minima | 11819 | 450.865 | 73.12858 | -0.046463562
21 | maxima | 226 | 452.7933 | 76.16781 | 0.0255290947
21 | maxima | 468 | 453.1983 | 75.93181 | 0.067880867
21 | maxima | 811 | 453.8583 | 75.9249 | 0.0839056625
21 | maxima | 1147 | 454.525 | 75.91114 | 0.0893628998
21 | maxima | 1483 | 455.185 | 75.93504 | 0.086804657
21 | maxima | 1849 | 455.85 | 75.94572 | 0.0807636642
21 | maxima | 2260 | 456.535 | 75.90906 | 0.0767758179
21 | maxima | 2651 | 457.19 | 75.9365 | 0.0742552948
21 | maxima | 3060 | 457.8717 | 75.90938 | 0.0727383194
21 | maxima | 3454 | 458.5283 | 75.92967 | 0.0713760834
21 | maxima | 3856 | 459.2 | 75.92413 | 0.0715006638
21 | maxima | 4253 | 459.8617 | 75.93185 | 0.0712929535
21 | maxima | 4654 | 460.53 | 75.92715 | 0.0714249268
21 | maxima | 5053 | 461.195 | 75.92958 | 0.0713170319
21 | maxima | 5452 | 461.86 | 75.93136 | 0.0716520309
21 | maxima | 5855 | 462.5317 | 75.92518 | 0.0714121246
21 | maxima | 6254 | 463.1983 | 75.92526 | 0.071637413
21 | maxima | 6651 | 463.86 | 75.93248 | 0.0721624222
21 | maxima | 7056 | 464.535 | 75.90044 | 0.0715774155
21 | maxima | 7455 | 465.2 | 75.91759 | 0.0704378738
21 | maxima | 7856 | 465.8683 | 75.92907 | 0.0712716675
21 | maxima | 8248 | 466.5217 | 75.94946 | 0.0720062332
21 | maxima | 8653 | 467.1967 | 75.93 | 0.0718333206
21 | maxima | 9052 | 467.8617 | 75.92894 | 0.0719970932
21 | maxima | 9457 | 468.5367 | 75.91708 | 0.0719535217
21 | maxima | 9851 | 469.1933 | 75.93353 | 0.0717952194
21 | maxima | 10253 | 469.8633 | 75.92272 | 0.0717778854
21 | maxima | 10656 | 470.5367 | 75.91567 | 0.0711810608
21 | maxima | 11051 | 471.1967 | 75.93078 | 0.0716840363
21 | maxima | 11454 | 471.8683 | 75.91873 | 0.0720174408
21 | minima | 328 | 452.965 | 76.20531 | -0.005893209
21 | minima | 669 | 453.5333 | 76.16077 | -0.0525480957
21 | minima | 1012 | 454.1933 | 76.14269 | -0.0617996864
21 | minima | 1348 | 454.86 | 76.13318 | -0.0644878159
21 | minima | 1688 | 455.5267 | 76.1227 | -0.0595559921
21 | minima | 2056 | 456.195 | 76.11987 | -0.0538940544
21 | minima | 2457 | 456.8667 | 76.12389 | -0.0508941231
21 | minima | 2853 | 457.5267 | 76.10939 | -0.0487170601
21 | minima | 3256 | 458.1983 | 76.11479 | -0.0478638458
21 | minima | 3653 | 458.8617 | 76.11306 | -0.0469015503
21 | minima | 4060 | 459.54 | 76.13241 | -0.0468122711
21 | minima | 4457 | 460.2017 | 76.12339 | -0.0469776649
21 | minima | 4860 | 460.8733 | 76.13146 | -0.0470742836
21 | minima | 5260 | 461.54 | 76.13082 | -0.0469795532
21 | minima | 5653 | 462.195 | 76.10926 | -0.0471579285
21 | minima | 6053 | 462.8617 | 76.11293 | -0.0470652809
21 | minima | 6455 | 463.5333 | 76.12267 | -0.0470517807
21 | minima | 6859 | 464.2067 | 76.11814 | -0.0456760559
21 | minima | 7258 | 464.8717 | 76.11526 | -0.0477241135
21 | minima | 7654 | 465.5317 | 76.12138 | -0.0478798637
21 | minima | 8057 | 466.2033 | 76.13617 | -0.0468685226
21 | minima | 8456 | 466.8683 | 76.12868 | -0.0465520554
21 | minima | 8856 | 467.535 | 76.1233 | -0.0464499245
21 | minima | 9251 | 468.1933 | 76.10896 | -0.046850029
21 | minima | 9654 | 468.865 | 76.11819 | -0.0466841965
21 | minima | 10059 | 469.54 | 76.12939 | -0.0462797928
21 | minima | 10459 | 470.2083 | 76.13076 | -0.0466710358
21 | minima | 10852 | 470.8633 | 76.11605 | -0.0470977478
21 | minima | 11251 | 471.53 | 76.11858 | -0.0463992462
21 | minima | 11654 | 472.2017 | 76.12086 | -0.0463845596
22 | maxima | 374 | 474.5517 | 78.91487 | 0.0586169434
22 | maxima | 690 | 475.1983 | 78.92342 | 0.0848546295
22 | maxima | 1020 | 475.8667 | 78.91031 | 0.0876547165
22 | maxima | 1355 | 476.53 | 78.91805 | 0.0860405502
22 | maxima | 1733 | 477.195 | 78.92415 | 0.0800615158
22 | maxima | 2137 | 477.8683 | 78.91434 | 0.0766198807
22 | maxima | 2536 | 478.5333 | 78.91889 | 0.0741182327
22 | maxima | 2934 | 479.1967 | 78.92223 | 0.0729547729
22 | maxima | 3337 | 479.87 | 78.91295 | 0.0722829285
22 | maxima | 3733 | 480.53 | 78.92911 | 0.072071022
22 | maxima | 4136 | 481.205 | 78.9155 | 0.071907135
22 | maxima | 4528 | 481.8583 | 78.93907 | 0.0720500107
22 | maxima | 4929 | 482.53 | 78.92934 | 0.0721685486
22 | maxima | 5333 | 483.2033 | 78.91522 | 0.0724547653
22 | maxima | 5726 | 483.8583 | 78.93409 | 0.0723350449
22 | maxima | 6125 | 484.5233 | 78.93715 | 0.072589035
22 | maxima | 6531 | 485.2017 | 78.92022 | 0.0724069061
22 | maxima | 6927 | 485.8633 | 78.92845 | 0.0725373383
22 | maxima | 7331 | 486.5367 | 78.90832 | 0.0734118118
22 | maxima | 7728 | 487.2 | 78.91211 | 0.0717471237
22 | maxima | 8128 | 487.8667 | 78.92803 | 0.0719077911
22 | maxima | 8522 | 488.5233 | 78.94093 | 0.0728250122
22 | maxima | 8920 | 489.1867 | 78.9492 | 0.0722769394
22 | maxima | 9321 | 489.8567 | 78.94027 | 0.0731831589
22 | maxima | 9724 | 490.53 | 78.91639 | 0.0730010605
22 | maxima | 10124 | 491.1967 | 78.93427 | 0.0721019058
22 | maxima | 10522 | 491.86 | 78.93968 | 0.0728787766
22 | maxima | 10928 | 492.5367 | 78.91682 | 0.0731262131
22 | maxima | 11330 | 493.2067 | 78.90784 | 0.0729454269
22 | minima | 557 | 474.8583 | 79.16861 | -0.0499104309
22 | minima | 888 | 475.5283 | 79.15175 | -0.0618679237
22 | minima | 1209 | 476.1817 | 79.11241 | -0.0621721992
22 | minima | 1547 | 476.85 | 79.10097 | -0.056989193
22 | minima | 1937 | 477.535 | 79.13174 | -0.0527593689
22 | minima | 2333 | 478.195 | 79.11321 | -0.0501089249
22 | minima | 2738 | 478.87 | 79.12349 | -0.0478030853
22 | minima | 3133 | 479.53 | 79.10984 | -0.0475265083
22 | minima | 3529 | 480.19 | 79.09946 | -0.0469842567
22 | minima | 3935 | 480.8683 | 79.12235 | -0.0468771515
22 | minima | 4334 | 481.535 | 79.1256 | -0.0464796448
22 | minima | 4725 | 482.1883 | 79.10008 | -0.0463247223
22 | minima | 5131 | 482.8667 | 79.12028 | -0.0464173203
22 | minima | 5535 | 483.54 | 79.12993 | -0.0462157211
22 | minima | 5931 | 484.2 | 79.11742 | -0.0462335281
22 | minima | 6335 | 484.8733 | 79.13124 | -0.0458564148
22 | minima | 6725 | 485.5267 | 79.10903 | -0.0459597359
22 | minima | 7132 | 486.205 | 79.12762 | -0.045700573
22 | minima | 7523 | 486.8583 | 79.09185 | -0.0457744331
22 | minima | 7928 | 487.5333 | 79.11893 | -0.0465987701
22 | minima | 8334 | 488.21 | 79.14287 | -0.045374382
22 | minima | 8732 | 488.8733 | 79.13051 | -0.045865242
22 | minima | 9130 | 489.5383 | 79.13029 | -0.045672226
22 | minima | 9524 | 490.1967 | 79.10831 | -0.0451255569
22 | minima | 9931 | 490.875 | 79.13099 | -0.046966301
22 | minima | 10322 | 491.5267 | 79.11594 | -0.0458506393
22 | minima | 10725 | 492.1983 | 79.11932 | -0.0450822906
22 | minima | 11127 | 492.8683 | 79.11993 | -0.0452035789
22 | minima | 11525 | 493.5317 | 79.11225 | -0.0452445297
23 | maxima | 326 | 495.955 | 82.02733 | 0.0528575706
23 | maxima | 643 | 496.54 | 81.89367 | 0.0813796768
23 | maxima | 997 | 497.1933 | 81.90613 | 0.0884722519
23 | maxima | 1339 | 497.865 | 81.90019 | 0.0906057434
23 | maxima | 1696 | 498.53 | 81.91534 | 0.0851561279
23 | maxima | 2097 | 499.2 | 81.91417 | 0.0811667328
23 | maxima | 2491 | 499.8567 | 81.93661 | 0.0779436646
23 | maxima | 2892 | 500.5267 | 81.93275 | 0.0758289261
23 | maxima | 3297 | 501.2033 | 81.91688 | 0.0745519028
23 | maxima | 3691 | 501.86 | 81.9349 | 0.0747506332
23 | maxima | 4090 | 502.525 | 81.93848 | 0.0748720398
23 | maxima | 4495 | 503.2 | 81.92335 | 0.0744337769
23 | maxima | 4893 | 503.865 | 81.91993 | 0.0747718582
23 | maxima | 5298 | 504.5417 | 81.90968 | 0.0742868729
23 | maxima | 5690 | 505.195 | 81.93409729 | 0.0748465118
23 | maxima | 6088 | 505.8583 | 81.93835 | 0.074922348
23 | maxima | 6487 | 506.5267 | 81.91795 | 0.0757006912
23 | maxima | 6888 | 507.1967 | 81.91994 | 0.0738358459
23 | maxima | 7286 | 507.86 | 81.94043 | 0.074549408
23 | maxima | 7693 | 508.5383 | 81.91955 | 0.075179863
23 | maxima | 8093 | 509.205 | 81.92023 | 0.0751435699
23 | maxima | 8484 | 509.86 | 81.93774 | 0.0750952225
23 | maxima | 8879 | 510.5183 | 81.95211 | 0.0750561295
23 | maxima | 9288 | 511.2 | 81.92387 | 0.0750798798
23 | maxima | 9690 | 511.87 | 81.91798 | 0.0751122894
23 | maxima | 10083 | 512.525 | 81.93721 | 0.075213974
23 | maxima | 10490 | 513.2033 | 81.91683 | 0.0751253891
23 | maxima | 10888 | 513.8667 | 81.92014 | 0.0755529938
23 | maxima | 11282 | 514.5233 | 81.93973 | 0.0750948868
23 | maxima | 11688 | 515.2 | 81.92662 | 0.0753474503
23 | minima | 475 | 496.205 | 82.19469 | -0.0309130707
23 | minima | 834 | 496.8583 | 82.12053 | -0.0563159637
23 | minima | 1195 | 497.5233 | 82.12245 | -0.0618682251
23 | minima | 1535 | 498.1917 | 82.11845 | -0.059513855
23 | minima | 1897 | 498.8667 | 82.1293 | -0.0535980682
23 | minima | 2294 | 499.5283 | 82.1142 | -0.0497852859
23 | minima | 2698 | 500.2033 | 82.12678 | -0.0468299484
23 | minima | 3097 | 500.8683 | 82.12087 | -0.04489468
23 | minima | 3498 | 501.5383 | 82.1284 | -0.0443009529
23 | minima | 3897 | 502.2033 | 82.1246 | -0.0440201416
23 | minima | 4296 | 502.8683 | 82.12083 | -0.0437601242
23 | minima | 4698 | 503.5383 | 82.12337 | -0.0434084473
23 | minima | 5094 | 504.2 | 82.11454 | -0.0437223587
23 | minima | 5490 | 504.8617 | 82.11164 | -0.043948101
23 | minima | 5890 | 505.5283 | 82.11137 | -0.0435774765
23 | minima | 6293 | 506.2033 | 82.11743927 | -0.0422786942
23 | minima | 6690 | 506.865 | 82.09892 | -0.044250782
23 | minima | 7087 | 507.5283 | 82.11112 | -0.0440805435
23 | minima | 7490 | 508.2 | 82.12457 | -0.0431152687
23 | minima | 7888 | 508.8633 | 82.11784 | -0.0433287659
23 | minima | 8286 | 509.53 | 82.11832 | -0.0429347534
23 | minima | 8688 | 510.2 | 82.12176 | -0.0428432579
23 | minima | 9082 | 510.8567 | 82.10215 | -0.0428093224
23 | minima | 9491 | 511.5383 | 82.12915 | -0.0430824013
23 | minima | 9888 | 512.2 | 82.11897 | -0.0427641258
23 | minima | 10292 | 512.8733 | 82.13041 | -0.042503334
23 | minima | 10689 | 513.535 | 82.12016 | -0.0424981155
23 | minima | 11087 | 514.1983 | 82.1137 | -0.0425798111
23 | minima | 11486 | 514.8633 | 82.11558 | -0.0426891556
23 | minima | 11888 | 515.5333 | 82.12123 | -0.0423341446
24 | maxima | 257 | 517.3683 | 85.15792 | 0.0290303822
24 | maxima | 487 | 517.8567 | 84.92157 | 0.0838872375
24 | maxima | 862 | 518.525 | 84.91013 | 0.0891827927
24 | maxima | 1217 | 519.2017 | 84.88989 | 0.0916499634
24 | maxima | 1587 | 519.8617 | 84.90992 | 0.0873871994
24 | maxima | 1986 | 520.5283 | 84.92736 | 0.0822739487
24 | maxima | 2389 | 521.2 | 84.92319 | 0.080079155
24 | maxima | 2788 | 521.8667 | 84.92246 | 0.0777137222
24 | maxima | 3185 | 522.5283 | 84.93109 | 0.0763630295
24 | maxima | 3593 | 523.2083 | 84.90786 | 0.0755510406
24 | maxima | 3986 | 523.8633 | 84.9287 | 0.0756079865
24 | maxima | 4386 | 524.53 | 84.92936 | 0.0755226746
24 | maxima | 4788 | 525.2 | 84.92314 | 0.0756604919
24 | maxima | 5190 | 525.87 | 84.91751 | 0.0751677933
24 | maxima | 5587 | 526.5317 | 84.92519 | 0.0750721054
24 | maxima | 5989 | 527.2017 | 84.92094 | 0.0750622711
24 | maxima | 6389 | 527.8683 | 84.91711 | 0.0753351898
24 | maxima | 6787 | 528.5333 | 84.92526 | 0.0748565521
24 | maxima | 7186 | 529.1983 | 84.91633 | 0.0757993393
24 | maxima | 7588 | 529.8717 | 84.91264 | 0.0728438492
24 | maxima | 7983 | 530.5317 | 84.93455 | 0.0746015778
24 | maxima | 8383 | 531.1983 | 84.92899 | 0.0743713837
24 | maxima | 8787 | 531.8717 | 84.91729 | 0.0741793442
24 | maxima | 9177 | 532.5217 | 84.9457 | 0.0747045288
24 | maxima | 9587 | 533.205 | 84.91506 | 0.0742273178
24 | maxima | 9985 | 533.8683 | 84.91987 | 0.0739629059
24 | maxima | 10381 | 534.53 | 84.9282 | 0.0738358917
24 | maxima | 10780 | 535.1967 | 84.92793 | 0.074173996
24 | maxima | 11178 | 535.86 | 84.92973 | 0.0740388412
24 | maxima | 11585 | 536.5383 | 84.91299 | 0.0735810623
24 | minima | 372 | 517.56 | 85.26001 | -0.0096093407
24 | minima | 693 | 518.2017 | 85.13301 | -0.0523878174
24 | minima | 1069 | 518.87 | 85.14581 | -0.0577535172
24 | minima | 1413 | 519.5283 | 85.11784 | -0.0560297775
24 | minima | 1792 | 520.2033 | 85.13087 | -0.0513723717
24 | minima | 2184 | 520.8583 | 85.11362 | -0.0476081696
24 | minima | 2587 | 521.5317 | 85.11908 | -0.0445997734
24 | minima | 2986 | 522.1967 | 85.11173 | -0.0430488815
24 | minima | 3388 | 522.8667 | 85.11705 | -0.0425808105
24 | minima | 3785 | 523.5283 | 85.10831 | -0.0421640511
24 | minima | 4187 | 524.1983 | 85.11253 | -0.0417986031
24 | minima | 4587 | 524.865 | 85.11492 | -0.0418604126
24 | minima | 4987 | 525.5317 | 85.11354 | -0.0422979889
24 | minima | 5390 | 526.2033 | 85.12154 | -0.0419191093
24 | minima | 5785 | 526.8617 | 85.10849 | -0.0421315651
24 | minima | 6190 | 527.5367 | 85.12295 | -0.0419385262
24 | minima | 6579 | 528.185 | 85.09016 | -0.0428742676
24 | minima | 6987 | 528.8667 | 85.11774 | -0.0421249466
24 | minima | 7384 | 529.53 | 85.09723 | -0.0427020454
24 | minima | 7782 | 530.195 | 85.11506 | -0.0429638138
24 | minima | 8185 | 530.8683 | 85.12608 | -0.0420280418
24 | minima | 8584 | 531.5333 | 85.12041 | -0.0424596176
24 | minima | 8982 | 532.1967 | 85.11458 | -0.0430790787
24 | minima | 9384 | 532.8667 | 85.11899 | -0.0425546837
24 | minima | 9785 | 533.535 | 85.12005 | -0.0425949669
24 | minima | 10183 | 534.1983 | 85.11266 | -0.0427616348
24 | minima | 10581 | 534.865 | 85.11495 | -0.0428127937
24 | minima | 10984 | 535.5367 | 85.11751 | -0.0424974174
24 | minima | 11379 | 536.195 | 85.1037 | -0.0430455132
24 | minima | 11774 | 536.855 | 85.10009 | -0.0430036736
25 | maxima | 230 | 538.8967 | 88.16075 | 0.0284661388
25 | maxima | 422 | 539.2167 | 87.90977 | 0.0588807564
25 | maxima | 734 | 539.8617 | 87.93083 | 0.0884572296
25 | maxima | 1064 | 540.53 | 87.9125 | 0.0907364883
25 | maxima | 1403 | 541.19 | 87.92645 | 0.08714608
25 | maxima | 1788 | 541.8617 | 87.92255 | 0.0815723267
25 | maxima | 2192 | 542.535 | 87.91165 | 0.0779269409
25 | maxima | 2594 | 543.205 | 87.91 | 0.0750567856
25 | maxima | 2993 | 543.87 | 87.91638 | 0.0739592667
25 | maxima | 3390 | 544.5333 | 87.92394 | 0.0728011093
25 | maxima | 3788 | 545.1967 | 87.92586 | 0.0730870132
25 | maxima | 4191 | 545.87 | 87.91183 | 0.072215126
25 | maxima | 4585 | 546.5267 | 87.93663 | 0.072157959
25 | maxima | 4990 | 547.2017 | 87.92113 | 0.0723656998
25 | maxima | 5387 | 547.8633 | 87.92932 | 0.0722775497
25 | maxima | 5790 | 548.5367 | 87.91702 | 0.072094101
25 | maxima | 6186 | 549.2017 | 87.92078 | 0.0718749695
25 | maxima | 6583 | 549.8667 | 87.92104 | 0.072080246
25 | maxima | 6984 | 550.535 | 87.91849 | 0.0715556335
25 | maxima | 7385 | 551.2033 | 87.91628 | 0.0717420044
25 | maxima | 7789 | 551.8767 | 87.9055 | 0.0716742401
25 | maxima | 8185 | 552.5367 | 87.91727 | 0.0717002563
25 | maxima | 8588 | 553.2083 | 87.90694 | 0.0716014175
25 | maxima | 8984 | 553.8684 | 87.89785 | 0.0720442429
25 | maxima | 9381 | 554.53 | 87.91951 | 0.070460907
25 | maxima | 9786 | 555.205 | 87.91721 | 0.0698424988
25 | maxima | 10184 | 555.8684 | 87.9313 | 0.0715109634
25 | maxima | 10581 | 556.5316 | 87.92963 | 0.0717365265
25 | maxima | 10983 | 557.2033 | 87.91763 | 0.0711711349
25 | maxima | 11376 | 557.8583 | 87.93987 | 0.0711677704
25 | minima | 317 | 539.0417 | 88.12625 | 0.021679657
25 | minima | 614 | 539.5367 | 88.19019 | -0.0478089485
25 | minima | 934 | 540.195 | 88.14838 | -0.059502327
25 | minima | 1264 | 540.8633 | 88.13661 | -0.0594912758
25 | minima | 1603 | 541.525 | 88.11286 | -0.0549953041
25 | minima | 1984 | 542.1883 | 88.09968 | -0.0505648689
25 | minima | 2387 | 542.86 | 88.10444 | -0.0477034302
25 | minima | 2791 | 543.5333 | 88.11601 | -0.045601757
25 | minima | 3192 | 544.2017 | 88.11877 | -0.0446460457
25 | minima | 3589 | 544.865 | 88.11419 | -0.0440986824
25 | minima | 3991 | 545.535 | 88.11302 | -0.0439130974
25 | minima | 4389 | 546.2 | 88.1135 | -0.0443375282
25 | minima | 4788 | 546.865 | 88.1161 | -0.0443180504
25 | minima | 5194 | 547.5417 | 88.13013 | -0.0443674049
25 | minima | 5588 | 548.1983 | 88.11343 | -0.0444963188
25 | minima | 5986 | 548.8684 | 88.11819 | -0.0442438812
25 | minima | 6387 | 549.5367 | 88.12103 | -0.0446210938
25 | minima | 6787 | 550.2066 | 88.12564 | -0.0443960991
25 | minima | 7185 | 550.87 | 88.1198 | -0.0447692184
25 | minima | 7582 | 551.5316 | 88.11144 | -0.0446563759
25 | minima | 7982 | 552.1983 | 88.11202 | -0.0446551208
25 | minima | 8385 | 552.87 | 88.11954 | -0.0444829216
25 | minima | 8785 | 553.5367 | 88.10989 | -0.0434119225
25 | minima | 9189 | 554.21 | 88.1132 | -0.0454972267
25 | minima | 9584 | 554.8684 | 88.11175 | -0.0455037041
25 | minima | 9984 | 555.535 | 88.12952 | -0.0457469444
25 | minima | 10379 | 556.1934 | 88.11163 | -0.045094841
25 | minima | 10783 | 556.8684 | 88.11869 | -0.0449967155
25 | minima | 11181 | 557.5333 | 88.11749 | -0.0456260262
25 | minima | 11581 | 558.2 | 88.11664 | -0.0451918793
26 | maxima | 340 | 560.5566 | 90.9643 | 0.0597078323
26 | maxima | 658 | 561.2 | 90.92572 | 0.0828497009
26 | maxima | 1002 | 561.8717 | 90.89394 | 0.0857433472
26 | maxima | 1344 | 562.53 | 90.91093 | 0.0844795609
26 | maxima | 1724 | 563.1934 | 90.92785 | 0.0788538437
26 | maxima | 2122 | 563.8583 | 90.93165 | 0.0756346054
26 | maxima | 2528 | 564.535 | 90.91682 | 0.0729776535
26 | maxima | 2930 | 565.205 | 90.91246 | 0.0712847519
26 | maxima | 3325 | 565.8633 | 90.92857 | 0.0704724731
26 | maxima | 3730 | 566.54 | 90.9099 | 0.0705420227
26 | maxima | 4127 | 567.2017 | 90.91257 | 0.0702497559
26 | maxima | 4528 | 567.87 | 90.91612 | 0.0698502655
26 | maxima | 4928 | 568.5367 | 90.91876 | 0.0697614288
26 | maxima | 5328 | 569.205 | 90.91331 | 0.0699878769
26 | maxima | 5726 | 569.8684 | 90.91911 | 0.0701746902
26 | maxima | 6124 | 570.5316 | 90.92433 | 0.0700718536
26 | maxima | 6521 | 571.195 | 90.92992 | 0.0700716782
26 | maxima | 6925 | 571.8684 | 90.91858 | 0.0698701477
26 | maxima | 7326 | 572.5367 | 90.91543 | 0.0698478394
26 | maxima | 7724 | 573.2 | 90.91901 | 0.0704153442
26 | maxima | 8125 | 573.8684 | 90.91687 | 0.0697576523
26 | maxima | 8522 | 574.53 | 90.92892 | 0.0697919312
26 | maxima | 8921 | 575.195 | 90.93206 | 0.069728096
26 | maxima | 9328 | 575.8733 | 90.91244 | 0.0696476669
26 | maxima | 9730 | 576.5434 | 90.90423 | 0.0694060593
26 | maxima | 10124 | 577.2017 | 90.91879 | 0.0696559067
26 | maxima | 10529 | 577.8783 | 90.89896 | 0.0695959854
26 | maxima | 10924 | 578.5367 | 90.91574 | 0.0691743851
26 | maxima | 11322 | 579.2017 | 90.91795 | 0.0698327942
26 | minima | 526 | 560.8667 | 91.18405 | -0.0456330528
26 | minima | 855 | 561.5283 | 91.1375 | -0.0589755936
26 | minima | 1202 | 562.205 | 91.15118 | -0.06138731
26 | minima | 1547 | 562.8684 | 91.13178 | -0.0572326317
26 | minima | 1927 | 563.5333 | 91.12208 | -0.0529511566
26 | minima | 2329 | 564.2033 | 91.12349 | -0.0503461494
26 | minima | 2725 | 564.8633 | 91.10768 | -0.0481862335
26 | minima | 3129 | 565.5367 | 91.12095 | -0.0473959618
26 | minima | 3524 | 566.1967 | 91.1069 | -0.046802372
26 | minima | 3928 | 566.87 | 91.11349 | -0.0461800499
26 | minima | 4328 | 567.5367 | 91.11385 | -0.0470703506
26 | minima | 4732 | 568.21 | 91.13192 | -0.0468259697
26 | minima | 5127 | 568.87 | 91.11952 | -0.0465104446
26 | minima | 5528 | 569.5383 | 91.12192 | -0.0466173134
26 | minima | 5921 | 570.1934 | 91.09985 | -0.0465599937
26 | minima | 6333 | 570.88 | 91.13518 | -0.0463263588
26 | minima | 6730 | 571.5434 | 91.12904 | -0.0464913483
26 | minima | 7121 | 572.195 | 91.10221 | -0.0466354408
26 | minima | 7528 | 572.8733 | 91.12247 | -0.0466450768
26 | minima | 7928 | 573.54 | 91.12017 | -0.0467552071
26 | minima | 8327 | 574.205 | 91.12109 | -0.0469857368
26 | minima | 8720 | 574.86 | 91.10217 | -0.0470455246
26 | minima | 9128 | 575.54 | 91.12401 | -0.0467832985
26 | minima | 9529 | 576.2083 | 91.12726 | -0.0468418922
26 | minima | 9918 | 576.8583 | 91.09798 | -0.0469771118
26 | minima | 10317 | 577.525 | 91.0982 | -0.0469250832
26 | minima | 10718 | 578.1934 | 91.09866 | -0.0469686241
26 | minima | 11126 | 578.8733 | 91.12455 | -0.0468819809
26 | minima | 11523 | 579.5367 | 91.11311 | -0.0465860634
27 | maxima | 329 | 582.035 | 94.0854 | 0.0261933556
27 | maxima | 628 | 582.5333 | 93.88537 | 0.0763664322
27 | maxima | 1023 | 583.2 | 93.88244 | 0.0832879181
27 | maxima | 1364 | 583.855 | 93.9171 | 0.0864280853
27 | maxima | 1726 | 584.5283 | 93.91703 | 0.0816684265
27 | maxima | 2128 | 585.1983 | 93.91397 | 0.0762989578
27 | maxima | 2527 | 585.8633 | 93.92099 | 0.0735632248
27 | maxima | 2935 | 586.5434 | 93.90183 | 0.0705779114
27 | maxima | 3330 | 587.2017 | 93.91985 | 0.069873848
27 | maxima | 3733 | 587.8733 | 93.9091 | 0.0691502151
27 | maxima | 4129 | 588.535 | 93.91869 | 0.0688431015
27 | maxima | 4529 | 589.2033 | 93.91415 | 0.0690204926
27 | maxima | 4927 | 589.8667 | 93.91999 | 0.0688977509
27 | maxima | 5326 | 590.5316 | 93.92416 | 0.0694710922
27 | maxima | 5730 | 591.205 | 93.90101 | 0.0707361526
27 | maxima | 6126 | 591.8667 | 93.88918 | 0.0683226242
27 | maxima | 6527 | 592.54 | 93.92526 | 0.0667089386
27 | maxima | 6921 | 593.1967 | 93.94411 | 0.069060051
27 | maxima | 7326 | 593.8733 | 93.92089 | 0.0689470444
27 | maxima | 7719 | 594.5283 | 93.93536 | 0.069026001
27 | maxima | 8123 | 595.2017 | 93.92041 | 0.0691219711
27 | maxima | 8524 | 595.87 | 93.91582 | 0.0689435349
27 | maxima | 8922 | 596.5333 | 93.92126 | 0.0689162598
27 | maxima | 9322 | 597.2 | 93.92211 | 0.069048172
27 | maxima | 9722 | 597.87 | 93.91588 | 0.0687923889
27 | maxima | 10117 | 598.5283 | 93.92569 | 0.0691514435
27 | maxima | 10520 | 599.2017 | 93.9185 | 0.0685926056
27 | maxima | 10918 | 599.865 | 93.92645 | 0.0689034958
27 | maxima | 11320 | 600.535 | 93.92027 | 0.0684904556
27 | maxima | 11721 | 601.2033 | 93.91621 | 0.0689601212
27 | minima | 441 | 582.2217 | 94.22559 | -0.0215214958
27 | minima | 829 | 582.8684 | 94.12408 | -0.0608971977
27 | minima | 1226 | 583.5383 | 94.14294 | -0.0657325897
27 | minima | 1570 | 584.1983 | 94.12595 | -0.0640341034
27 | minima | 1932 | 584.8717 | 94.13087 | -0.0576525269
27 | minima | 2328 | 585.5316 | 94.11367 | -0.054237545
27 | minima | 2731 | 586.2033 | 94.11852 | -0.0512817459
27 | minima | 3132 | 586.8717 | 94.12171 | -0.0493219948
27 | minima | 3532 | 587.5383 | 94.11992 | -0.048266655
27 | minima | 3930 | 588.2033 | 94.11581 | -0.0479666328
27 | minima | 4328 | 588.8667 | 94.11015 | -0.0479095955
27 | minima | 4733 | 589.5434 | 94.12595 | -0.048035656
27 | minima | 5131 | 590.2066 | 94.12201 | -0.0484044113
27 | minima | 5532 | 590.875 | 94.12405 | -0.0482314034
27 | minima | 5922 | 591.5267 | 94.06704 | -0.046357399
27 | minima | 6325 | 592.1983 | 94.09267 | -0.0505827255
27 | minima | 6727 | 592.8733 | 94.14008 | -0.0481276932
27 | minima | 7123 | 593.535 | 94.12704 | -0.0479585381
27 | minima | 7522 | 594.2 | 94.11781 | -0.0478791542
27 | minima | 7925 | 594.8717 | 94.12296 | -0.0480067787
27 | minima | 8328 | 595.5434 | 94.12881 | -0.0480307617
27 | minima | 8728 | 596.21 | 94.12726 | -0.0481779289
27 | minima | 9123 | 596.8684 | 94.1148 | -0.0481013336
27 | minima | 9523 | 597.535 | 94.11366 | -0.0480371323
27 | minima | 9921 | 598.2017 | 94.11167 | -0.0477413826
27 | minima | 10324 | 598.875 | 94.12035 | -0.0483377495
27 | minima | 10722 | 599.5383 | 94.12152 | -0.0483836441
27 | minima | 11121 | 600.2033 | 94.11823 | -0.0480952568
27 | minima | 11521 | 600.87 | 94.11766 | -0.0479453087
27 | minima | 11917 | 601.53 | 94.10149 | -0.0481746826
28 | maxima | 243 | 603.4633 | 97.15126 | 0.0226404247
28 | maxima | 483 | 603.8684 | 96.91515 | 0.067555809
28 | maxima | 839 | 604.525 | 96.92371 | 0.0806260529
28 | maxima | 1182 | 605.19 | 96.91803 | 0.085820488
28 | maxima | 1537 | 605.8617 | 96.91431427 | 0.0828154984
28 | maxima | 1936 | 606.5283 | 96.92192 | 0.0769758835
28 | maxima | 2337 | 607.1967 | 96.92229 | 0.073829155
28 | maxima | 2739 | 607.8667 | 96.91808 | 0.0714479294
28 | maxima | 3140 | 608.535 | 96.91462 | 0.0693604736
28 | maxima | 3545 | 609.21 | 96.90641 | 0.0687078323
28 | maxima | 3943 | 609.8733 | 96.91185 | 0.068553833
28 | maxima | 4344 | 610.5417 | 96.90884 | 0.0686291504
28 | maxima | 4742 | 611.205 | 96.91391 | 0.0686843796
28 | maxima | 5143 | 611.875 | 96.90556 | 0.0684026794
28 | maxima | 5540 | 612.5367 | 96.91743 | 0.068712265
28 | maxima | 5944 | 613.21 | 96.90408 | 0.0684112396
28 | maxima | 6342 | 613.875 | 96.90486 | 0.068433197
28 | maxima | 6739 | 614.5367 | 96.91699 | 0.0685643463
28 | maxima | 7134 | 615.195 | 96.93068 | 0.0689658203
28 | maxima | 7542 | 615.875 | 96.90639 | 0.0683254013
28 | maxima | 7934 | 616.5283 | 96.93054 | 0.0685160446
28 | maxima | 8335 | 617.2 | 96.92224 | 0.068598938
28 | maxima | 8738 | 617.8717 | 96.91202 | 0.0684697418
28 | maxima | 9134 | 618.5316 | 96.92524 | 0.0685208664
28 | maxima | 9538 | 619.2066 | 96.909 | 0.0683658066
28 | maxima | 9931 | 619.8633 | 96.90619 | 0.0698492737
28 | maxima | 10334 | 620.535 | 96.90456 | 0.0682371445
28 | maxima | 10731 | 621.1967 | 96.93295 | 0.0665435181
28 | maxima | 11128 | 621.8583 | 96.95032 | 0.0680121994
28 | maxima | 11533 | 622.5333 | 96.93099 | 0.0682931137
28 | minima | 331 | 603.61 | 97.20337677 | -0.0115581989
28 | minima | 686 | 604.2083 | 97.15582 | -0.0566345139
28 | minima | 1045 | 604.8684 | 97.14404 | -0.0646179276
28 | minima | 1391 | 605.5383 | 97.14312 | -0.0655352783
28 | minima | 1739 | 606.1983 | 97.11787 | -0.0606220551
28 | minima | 2136 | 606.8617 | 97.10719 | -0.055970623
28 | minima | 2545 | 607.5434 | 97.132 | -0.0528739281
28 | minima | 2945 | 608.21 | 97.12288 | -0.0505818558
28 | minima | 3340 | 608.8684 | 97.11241 | -0.0496534805
28 | minima | 3743 | 609.54 | 97.12112 | -0.0495349579
28 | minima | 4142 | 610.205 | 97.11907 | -0.049288166
28 | minima | 4537 | 610.8633 | 97.10262 | -0.0492126503
28 | minima | 4948 | 611.5483 | 97.13244 | -0.0490443954
28 | minima | 5340 | 612.2033 | 97.11356 | -0.0495121803
28 | minima | 5738 | 612.8667 | 97.1095 | -0.0494733963
28 | minima | 6139 | 613.5367 | 97.1114 | -0.0489372139
28 | minima | 6545 | 614.2133 | 97.12979 | -0.0491495781
28 | minima | 6942 | 614.875 | 97.12444 | -0.049069725
28 | minima | 7331 | 615.5233 | 97.08812 | -0.0493227119
28 | minima | 7742 | 616.2083 | 97.12215 | -0.0491170845
28 | minima | 8137 | 616.8667 | 97.10867 | -0.0492331924
28 | minima | 8539 | 617.54 | 97.12084198 | -0.0492573624
28 | minima | 8938 | 618.205 | 97.11639 | -0.0493008537
28 | minima | 9340 | 618.875 | 97.12414 | -0.0490329628
28 | minima | 9738 | 619.5417 | 97.11812 | -0.0482714996
28 | minima | 10141 | 620.2133 | 97.11005 | -0.0500628014
28 | minima | 10539 | 620.8767 | 97.11368 | -0.0499571342
28 | minima | 10933 | 621.5333 | 97.11934 | -0.0497055397
28 | minima | 11341 | 622.2133 | 97.14182 | -0.0487354965
28 | minima | 11738 | 622.875 | 97.12984 | -0.0487602806
29 | maxima | 366 | 625.2083 | 99.92538 | 0.0551115608
29 | maxima | 701 | 625.865 | 99.92026 | 0.0812424469
29 | maxima | 1042 | 626.5367 | 99.90478 | 0.0838571014
29 | maxima | 1385 | 627.1967 | 99.91621 | 0.0817426605
29 | maxima | 1789 | 627.87 | 99.91142 | 0.0759434357
29 | maxima | 2187 | 628.5333 | 99.92039 | 0.0733216248
29 | maxima | 2584 | 629.1967 | 99.92821 | 0.070844986
29 | maxima | 2984 | 629.8633 | 99.92678 | 0.0695248184
29 | maxima | 3384 | 630.53 | 99.92646 | 0.0691078033
29 | maxima | 3789 | 631.2066 | 99.90641 | 0.0684126129
29 | maxima | 4180 | 631.8583 | 99.93869 | 0.06866642
29 | maxima | 4580 | 632.5267 | 99.93735 | 0.0687273102
29 | maxima | 4981 | 633.195 | 99.93147 | 0.0686880646
29 | maxima | 5382 | 633.8633 | 99.92545 | 0.0681368256
29 | maxima | 5778 | 634.525 | 99.93501 | 0.068356369
29 | maxima | 6176 | 635.19 | 99.93875 | 0.0682395096
29 | maxima | 6583 | 635.87 | 99.9146 | 0.0683843689
29 | maxima | 6980 | 636.5316 | 99.92569 | 0.0683317566
29 | maxima | 7383 | 637.2033 | 99.91484 | 0.068334198
29 | maxima | 7782 | 637.8684 | 99.91795 | 0.0680562592
29 | maxima | 8185 | 638.54 | 99.91069 | 0.0686066895
29 | maxima | 8584 | 639.2066 | 99.90343 | 0.069427597
29 | maxima | 8983 | 639.8717 | 99.89968 | 0.0677609406
29 | maxima | 9382 | 640.5367 | 99.92255 | 0.0675721283
29 | maxima | 9778 | 641.1967 | 99.93082 | 0.0686104279
29 | maxima | 10185 | 641.875 | 99.91026 | 0.0681909409
29 | maxima | 10578 | 642.5316 | 99.92798 | 0.0685830841
29 | maxima | 10982 | 643.205 | 99.91514 | 0.0682990036
29 | maxima | 11380 | 643.8684 | 99.91906 | 0.0682995834
29 | minima | 268 | 625.045 | 100.1307 | 0.0217596054
29 | minima | 566 | 625.5417 | 100.1838 | -0.0532825356
29 | minima | 902 | 626.2 | 100.1426 | -0.0657511597
29 | minima | 1242 | 626.87 | 100.1441 | -0.0652854385
29 | minima | 1587 | 627.5333 | 100.1204 | -0.0608624916
29 | minima | 1987 | 628.2 | 100.1181 | -0.0566270218
29 | minima | 2388 | 628.87 | 100.1196 | -0.0538172112
29 | minima | 2788 | 629.5367 | 100.1152 | -0.0519204254
29 | minima | 3192 | 630.21 | 100.1249 | -0.0506942749
29 | minima | 3590 | 630.8733 | 100.1138 | -0.0501045647
29 | minima | 3989 | 631.54 | 100.1176 | -0.0503411789
29 | minima | 4392 | 632.2133 | 100.1305 | -0.0500216866
29 | minima | 4786 | 632.87 | 100.1135 | -0.0498670197
29 | minima | 5189 | 633.5417 | 100.1193 | -0.0501782455
29 | minima | 5585 | 634.2017 | 100.1081 | -0.0505020981
29 | minima | 5984 | 634.87 | 100.1096 | -0.0502076073
29 | minima | 6385 | 635.5383 | 100.1144 | -0.0500818024
29 | minima | 6784 | 636.205 | 100.1154 | -0.0502691269
29 | minima | 7184 | 636.8717 | 100.1156 | -0.0499478302
29 | minima | 7574 | 637.5217 | 100.0836 | -0.0502967911
29 | minima | 7985 | 638.2066 | 100.1181 | -0.0503363991
29 | minima | 8381 | 638.8684 | 100.1093 | -0.0498506508
29 | minima | 8787 | 639.545 | 100.1096 | -0.0492027817
29 | minima | 9187 | 640.2117 | 100.1204 | -0.0507198067
29 | minima | 9588 | 640.88 | 100.1353 | -0.049527317
29 | minima | 9984 | 641.54 | 100.1189 | -0.0501100426
29 | minima | 10385 | 642.21 | 100.1272 | -0.0503944588
29 | minima | 10784 | 642.875 | 100.1242 | -0.0497619209
29 | minima | 11186 | 643.545 | 100.1274 | -0.0498078308
29 | minima | 11583 | 644.2066 | 100.1191 | -0.0500069809
30 | maxima | 334 | 646.6367 | 103.0261 | 0.0432724152
30 | maxima | 672 | 647.2017 | 102.8983 | 0.0754966583
30 | maxima | 1070 | 647.8783 | 102.864 | 0.0827655945
30 | maxima | 1405 | 648.525 | 102.9162 | 0.0859367523
30 | maxima | 1762 | 649.185 | 102.9404 | 0.0806446152
30 | maxima | 2175 | 649.875 | 102.8975 | 0.0756798248
30 | maxima | 2562 | 650.5233 | 102.937 | 0.0730570297
30 | maxima | 2968 | 651.2017 | 102.9128 | 0.0710822678
30 | maxima | 3370 | 651.8717 | 102.8973 | 0.068504364
30 | maxima | 3767 | 652.535 | 102.9075 | 0.0681472015
30 | maxima | 4169 | 653.205 | 102.921 | 0.0673143768
30 | maxima | 4567 | 653.8684 | 102.9286 | 0.0686626511
30 | maxima | 4968 | 654.5367 | 102.9218 | 0.0689101486
30 | maxima | 5373 | 655.2117 | 102.9041 | 0.0687016754
30 | maxima | 5768 | 655.8717 | 102.913 | 0.0682725067
30 | maxima | 6160 | 656.5267 | 102.9345 | 0.068431778
30 | maxima | 6564 | 657.2 | 102.9219 | 0.0680061569
30 | maxima | 6960 | 657.86 | 102.9334 | 0.0683142548
30 | maxima | 7366 | 658.5367 | 102.9166 | 0.0682429886
30 | maxima | 7759 | 659.1917 | 102.9357 | 0.0684744415
30 | maxima | 8163 | 659.865 | 102.9212 | 0.0685055847
30 | maxima | 8560 | 660.5267 | 102.9309 | 0.0681212006
30 | maxima | 8962 | 661.1967 | 102.9289 | 0.0680199127
30 | maxima | 9363 | 661.865 | 102.9281 | 0.0683147964
30 | maxima | 9765 | 662.535 | 102.9182 | 0.0681782379
30 | maxima | 10169 | 663.2083 | 102.905 | 0.0679247208
30 | maxima | 10567 | 663.8717 | 102.9132 | 0.0679687881
30 | maxima | 10967 | 664.5383 | 102.9128 | 0.0681276932
30 | maxima | 11368 | 665.2066 | 102.9118 | 0.0681657791
30 | maxima | 11767 | 665.8717 | 102.9124 | 0.0683183212
30 | minima | 481 | 646.8816 | 103.1944 | -0.0354027596
30 | minima | 875 | 647.54 | 103.1334 | -0.0628555756
30 | minima | 1263 | 648.2 | 103.1304 | -0.069480072
30 | minima | 1616 | 648.8767 | 103.1449 | -0.0666220932
30 | minima | 1973 | 649.5367 | 103.1209 | -0.0610977516
30 | minima | 2375 | 650.21 | 103.1301 | -0.0568715096
30 | minima | 2769 | 650.87 | 103.1116 | -0.0540010338
30 | minima | 3170 | 651.5383 | 103.0971 | -0.0513961411
30 | minima | 3567 | 652.2 | 103.0928 | -0.0516927338
30 | minima | 3973 | 652.8783 | 103.121 | -0.0519124527
30 | minima | 4371 | 653.5417 | 103.1302 | -0.0511537437
30 | minima | 4767 | 654.2017 | 103.1136 | -0.0508126717
30 | minima | 5171 | 654.875 | 103.1233 | -0.0507100945
30 | minima | 5567 | 655.535 | 103.1087 | -0.05119067
30 | minima | 5970 | 656.2083 | 103.1185 | -0.0511430359
30 | minima | 6367 | 656.8717 | 103.113 | -0.0511392326
30 | minima | 6768 | 657.54 | 103.1173 | -0.0510669518
30 | minima | 7170 | 658.21 | 103.1201 | -0.0509707718
30 | minima | 7566 | 658.87 | 103.1081 | -0.0510361862
30 | minima | 7965 | 659.535 | 103.1054 | -0.050966259
30 | minima | 8366 | 660.2033 | 103.1047 | -0.0510426331
30 | minima | 8770 | 660.8767 | 103.1201 | -0.0513541641
30 | minima | 9166 | 661.5367 | 103.1126 | -0.0511677742
30 | minima | 9565 | 662.2017 | 103.1083 | -0.0508623657
30 | minima | 9969 | 662.875 | 103.1148 | -0.0509230003
30 | minima | 10370 | 663.5434 | 103.1191 | -0.0510637169
30 | minima | 10769 | 664.2083 | 103.1186 | -0.0509190903
30 | minima | 11166 | 664.87 | 103.1108 | -0.0513422432
30 | minima | 11570 | 665.5434 | 103.1213 | -0.0508325272
30 | minima | 11970 | 666.21 | 103.1179 | -0.0507442436
31 | maxima | 256 | 668.07 | 106.1429 | 0.0201129932
31 | maxima | 531 | 668.53 | 105.9081 | 0.0737998581
31 | maxima | 937 | 669.2066 | 105.8809 | 0.0803102264
31 | maxima | 1289 | 669.8583 | 105.9144 | 0.0838297501
31 | maxima | 1669 | 670.54 | 105.8951 | 0.0799367981
31 | maxima | 2060 | 671.1917 | 105.9314 | 0.075324791
31 | maxima | 2460 | 671.8583 | 105.9335 | 0.0724935684
31 | maxima | 2866 | 672.535 | 105.914 | 0.0706033859
31 | maxima | 3272 | 673.2117 | 105.8962 | 0.0688886032
31 | maxima | 3668 | 673.8717 | 105.9144 | 0.067835907
31 | maxima | 4068 | 674.5417 | 105.9114 | 0.0683468323
31 | maxima | 4467 | 675.2083 | 105.909 | 0.0682985764
31 | maxima | 4867 | 675.875 | 105.8968 | 0.0696426849
31 | maxima | 5262 | 676.535 | 105.9077 | 0.0670050583
31 | maxima | 5665 | 677.2066 | 105.9194 | 0.0674911575
31 | maxima | 6061 | 677.8667 | 105.9292 | 0.0682510681
31 | maxima | 6461 | 678.535 | 105.9186 | 0.0681528854
31 | maxima | 6865 | 679.2133 | 105.9011 | 0.0678009109
31 | maxima | 7259 | 679.8733 | 105.9115 | 0.0682498474
31 | maxima | 7658 | 680.54 | 105.9101 | 0.0682050629
31 | maxima | 8055 | 681.2033 | 105.9141 | 0.0682666931
31 | maxima | 8458 | 681.875 | 105.9067 | 0.0674051056
31 | maxima | 8857 | 682.54 | 105.9004 | 0.0683673401
31 | maxima | 9257 | 683.2066 | 105.9107 | 0.0670737076
31 | maxima | 9655 | 683.87 | 105.9227 | 0.0683404999
31 | maxima | 10055 | 684.5367 | 105.9211 | 0.0682386169
31 | maxima | 10457 | 685.2066 | 105.9098 | 0.0686912155
31 | maxima | 10860 | 685.8783 | 105.9023 | 0.0679845505
31 | maxima | 11254 | 686.5367 | 105.9176 | 0.0680973206
31 | maxima | 11652 | 687.2 | 105.9199 | 0.0684870224
31 | minima | 358 | 668.2417 | 106.2395 | -0.0204967365
31 | minima | 737 | 668.8733 | 106.1273 | -0.0629358215
31 | minima | 1134 | 669.535 | 106.1261 | -0.0678939209
31 | minima | 1494 | 670.2 | 106.1189 | -0.0671813812
31 | minima | 1866 | 670.8684 | 106.1167 | -0.0611728134
31 | minima | 2268 | 671.5383 | 106.1178 | -0.0577000618
31 | minima | 2670 | 672.2083 | 106.1185 | -0.0552422066
31 | minima | 3066 | 672.8684 | 106.1024 | -0.0535772133
31 | minima | 3468 | 673.5383 | 106.1064 | -0.0531461182
31 | minima | 3869 | 674.2066 | 106.1158 | -0.0524143829
31 | minima | 4262 | 674.8667 | 106.1044 | -0.0519413795
31 | minima | 4660 | 675.53 | 106.0956 | -0.0518092766
31 | minima | 5064 | 676.2033 | 106.0879 | -0.0519265556
31 | minima | 5468 | 676.8783 | 106.1221 | -0.0533391113
31 | minima | 5862 | 677.535 | 106.1126 | -0.0516844635
31 | minima | 6267 | 678.21 | 106.1211 | -0.0514083633
31 | minima | 6664 | 678.8767 | 106.1184 | -0.0522205086
31 | minima | 7063 | 679.545 | 106.123 | -0.0517425117
31 | minima | 7459 | 680.2083 | 106.1172 | -0.0519273834
31 | minima | 7862 | 680.88 | 106.123 | -0.0518071709
31 | minima | 8254 | 681.535 | 106.1008 | -0.052291729
31 | minima | 8658 | 682.2083 | 106.1103 | -0.0514215736
31 | minima | 9061 | 682.88 | 106.1175 | -0.052345047
31 | minima | 9449 | 683.5267 | 106.0951 | -0.0524111595
31 | minima | 9853 | 684.2 | 106.1074 | -0.0519041252
31 | minima | 10260 | 684.8783 | 106.1256 | -0.0517872086
31 | minima | 10655 | 685.5367 | 106.1057 | -0.0519144363
31 | minima | 11058 | 686.2083 | 106.1172 | -0.0520175552
31 | minima | 11459 | 686.8783 | 106.1227 | -0.0516978455
31 | minima | 11855 | 687.54 | 106.1089 | -0.05185923
32 | maxima | 241 | 689.6167 | 109.1483 | 0.0199927902
32 | maxima | 405 | 689.89 | 108.8958 | 0.0499550705
32 | maxima | 726 | 690.5417 | 108.9091 | 0.0829847946
32 | maxima | 1065 | 691.205 | 108.8958 | 0.0848505783
32 | maxima | 1437 | 691.8733 | 108.8841 | 0.0821112137
32 | maxima | 1836 | 692.5383 | 108.9002 | 0.0751041031
32 | maxima | 2232 | 693.1983 | 108.9302 | 0.0738615799
32 | maxima | 2637 | 693.875 | 108.9091 | 0.0707305832
32 | maxima | 3036 | 694.54 | 108.912 | 0.0696064224
32 | maxima | 3432 | 695.2 | 108.9241 | 0.0688527222
32 | maxima | 3837 | 695.875 | 108.9084 | 0.0685113297
32 | maxima | 4231 | 696.5316 | 108.9232 | 0.068552803
32 | maxima | 4628 | 697.1934 | 108.9333 | 0.0677693329
32 | maxima | 5034 | 697.87 | 108.9181 | 0.0682913971
32 | maxima | 5436 | 698.54 | 108.913 | 0.0681967545
32 | maxima | 5820 | 699.18 | 108.9612 | 0.0683174286
32 | maxima | 6239 | 699.8783 | 108.8983 | 0.0683478012
32 | maxima | 6631 | 700.5333 | 108.921 | 0.0680319748
32 | maxima | 7035 | 701.2066 | 108.9109 | 0.0683043518
32 | maxima | 7431 | 701.8684 | 108.9187 | 0.0684206238
32 | maxima | 7831 | 702.535 | 108.919 | 0.0683998413
32 | maxima | 8233 | 703.205 | 108.9136 | 0.0682141266
32 | maxima | 8627 | 703.8617 | 108.9316 | 0.0680531769
32 | maxima | 9037 | 704.545 | 108.8993 | 0.0680390396
32 | maxima | 9431 | 705.2033 | 108.916 | 0.0676343536
32 | maxima | 9830 | 705.87 | 108.9184 | 0.0680780945
32 | maxima | 10230 | 706.5367 | 108.9153 | 0.0681499481
32 | maxima | 10632 | 707.2066 | 108.9102 | 0.0682001038
32 | maxima | 11026 | 707.865 | 108.9258 | 0.0682476044
32 | maxima | 11430 | 708.5383 | 108.9144 | 0.0684278412
32 | minima | 295 | 689.7066 | 109.1096 | 0.01976404
32 | minima | 588 | 690.195 | 109.1631 | -0.0579290161
32 | minima | 921 | 690.8667 | 109.1391 | -0.0684919968
32 | minima | 1260 | 691.53 | 109.1084 | -0.0678710938
32 | minima | 1634 | 692.2017 | 109.0985 | -0.0633205109
32 | minima | 2032 | 692.865 | 109.1118 | -0.060751152
32 | minima | 2434 | 693.5367 | 109.1132 | -0.0563935051
32 | minima | 2835 | 694.205 | 109.1146 | -0.0548765297
32 | minima | 3237 | 694.875 | 109.1174 | -0.0538710098
32 | minima | 3634 | 695.5367 | 109.1058 | -0.0534009132
32 | minima | 4031 | 696.1983 | 109.0963 | -0.0527987976
32 | minima | 4437 | 696.875 | 109.1105 | -0.0530443916
32 | minima | 4836 | 697.54 | 109.1111 | -0.0529205933
32 | minima | 5232 | 698.2 | 109.1014 | -0.0530116196
32 | minima | 5639 | 698.8783 | 109.1216 | -0.0527663918
32 | minima | 6031 | 699.5316 | 109.0966 | -0.0525890884
32 | minima | 6431 | 700.1983 | 109.0937 | -0.0529372482
32 | minima | 6834 | 700.8717 | 109.1076 | -0.0528733253
32 | minima | 7233 | 701.5367 | 109.1044 | -0.0529773483
32 | minima | 7633 | 702.205 | 109.1071 | -0.0525616264
32 | minima | 8034 | 702.8733 | 109.1106 | -0.052879528
32 | minima | 8436 | 703.5434 | 109.1174 | -0.0527386742
32 | minima | 8832 | 704.2033 | 109.1049 | -0.0527492142
32 | minima | 9231 | 704.87 | 109.1018 | -0.0529526901
32 | minima | 9631 | 705.5383 | 109.1106 | -0.0529188004
32 | minima | 10032 | 706.2066 | 109.1118 | -0.0524836922
32 | minima | 10432 | 706.8733 | 109.11 | -0.0528873787
32 | minima | 10833 | 707.5434 | 109.1189 | -0.0528247185
32 | minima | 11230 | 708.205 | 109.1102 | -0.0527945824
32 | minima | 11624 | 708.8633 | 109.0932 | -0.052735611
33 | maxima | 336 | 711.28 | 112.0035 | 0.047746624
33 | maxima | 688 | 711.8667 | 111.9068 | 0.0761697311
33 | maxima | 1077 | 712.53 | 111.8994 | 0.0835039368
33 | maxima | 1444 | 713.2033 | 111.8897 | 0.0842544937
33 | maxima | 1831 | 713.8684 | 111.9094 | 0.0791711655
33 | maxima | 2236 | 714.5434 | 111.8991 | 0.0754829102
33 | maxima | 2632 | 715.2033 | 111.9145 | 0.0723140411
33 | maxima | 3036 | 715.8767 | 111.9019 | 0.0701381302
33 | maxima | 3428 | 716.53 | 111.9106 | 0.0720474625
33 | maxima | 3837 | 717.2117 | 111.8858 | 0.0663510971
33 | maxima | 4236 | 717.8767 | 111.9222 | 0.0672973022
33 | maxima | 4631 | 718.535 | 111.9337 | 0.0688304749
33 | maxima | 5035 | 719.2083 | 111.9134 | 0.0686514816
33 | maxima | 5434 | 719.875 | 111.9097 | 0.0682729111
33 | maxima | 5824 | 720.5283 | 111.9327 | 0.0682796783
33 | maxima | 6227 | 721.2 | 111.9228 | 0.0682971039
33 | maxima | 6629 | 721.87 | 111.9169 | 0.0682767029
33 | maxima | 7033 | 722.5434 | 111.9037 | 0.0682104568
33 | maxima | 7427 | 723.2017 | 111.9185 | 0.068428688
33 | maxima | 7824 | 723.865 | 111.9233 | 0.0681718063
33 | maxima | 8218 | 724.5217 | 111.9447 | 0.0680822983
33 | maxima | 8630 | 725.2083 | 111.9096 | 0.0683523254
33 | maxima | 9022 | 725.865 | 111.9251 | 0.0682283173
33 | maxima | 9420 | 726.5283 | 111.9317 | 0.0679702148
33 | maxima | 9822 | 727.1983 | 111.9241 | 0.0679221725
33 | maxima | 10224 | 727.8684 | 111.9025 | 0.0689139862
33 | maxima | 10619 | 728.5267 | 111.9263 | 0.0670137024
33 | maxima | 11025 | 729.2033 | 111.9277 | 0.0678283615
33 | maxima | 11423 | 729.8667 | 111.9258 | 0.0681540756
33 | maxima | 11820 | 730.5283 | 111.9331 | 0.0675148239
33 | minima | 492 | 711.54 | 112.1729 | -0.0430594139
33 | minima | 886 | 712.1967 | 112.1076 | -0.0661671524
33 | minima | 1278 | 712.8667 | 112.1144 | -0.0712153473
33 | minima | 1642 | 713.535 | 112.114 | -0.0685596466
33 | minima | 2029 | 714.1983 | 112.1057 | -0.0631529083
33 | minima | 2434 | 714.8733 | 112.1196 | -0.0592611961
33 | minima | 2834 | 715.54 | 112.1108 | -0.0562417526
33 | minima | 3234 | 716.2066 | 112.1078 | -0.0549465866
33 | minima | 3637 | 716.8783 | 112.0824 | -0.0539037209
33 | minima | 4029 | 717.5316 | 112.0973 | -0.0558145294
33 | minima | 4435 | 718.2083 | 112.1304 | -0.0540385246
33 | minima | 4827 | 718.8617 | 112.097 | -0.0536743431
33 | minima | 5234 | 719.54 | 112.1126 | -0.0537526703
33 | minima | 5631 | 720.205 | 112.1074 | -0.0539539528
33 | minima | 6028 | 720.8684 | 112.0997 | -0.0540144463
33 | minima | 6431 | 721.54 | 112.109 | -0.0537915802
33 | minima | 6830 | 722.205 | 112.1051 | -0.0537400589
33 | minima | 7234 | 722.8783 | 112.1162 | -0.0540206718
33 | minima | 7631 | 723.5434 | 112.1129 | -0.0538416901
33 | minima | 8022 | 724.195 | 112.0879 | -0.0539981346
33 | minima | 8428 | 724.8717 | 112.1081 | -0.0538368835
33 | minima | 8826 | 725.5367 | 112.1051 | -0.0539355888
33 | minima | 9229 | 726.21 | 112.1144 | -0.0537856369
33 | minima | 9630 | 726.8783 | 112.1164 | -0.053937027
33 | minima | 10031 | 727.5467 | 112.1171 | -0.0528990211
33 | minima | 10429 | 728.21 | 112.0966 | -0.0542314873
33 | minima | 10826 | 728.8717 | 112.1095 | -0.054971859
33 | minima | 11225 | 729.5367 | 112.1109 | -0.0532731361
33 | minima | 11624 | 730.2017 | 112.1005 | -0.0537809067
33 | minima | 12029 | 730.8767 | 112.1172 | -0.0537796059
34 | maxima | 265 | 732.7217 | 115.1381 | 0.0174366341
34 | maxima | 551 | 733.1983 | 114.8942 | 0.075586525
34 | maxima | 946 | 733.8566 | 114.9058 | 0.0802577896
34 | maxima | 1320 | 734.5417 | 114.8806 | 0.084014946
34 | maxima | 1689 | 735.1983 | 114.9152 | 0.0804065933
34 | maxima | 2095 | 735.875 | 114.9005 | 0.0754762268
34 | maxima | 2493 | 736.5383 | 114.911 | 0.0730285873
34 | maxima | 2894 | 737.2083 | 114.9017 | 0.0707348404
34 | maxima | 3287 | 737.8633 | 114.9276 | 0.0695564117
34 | maxima | 3693 | 738.5417 | 114.9053 | 0.0684336472
34 | maxima | 4091 | 739.2066 | 114.8991 | 0.0681605835
34 | maxima | 4492 | 739.875 | 114.9144 | 0.0675818481
34 | maxima | 4892 | 740.5417 | 114.9122 | 0.0686624603
34 | maxima | 5290 | 741.2066 | 114.9064 | 0.0683805084
34 | maxima | 5689 | 741.8717 | 114.9146 | 0.0678718872
34 | maxima | 6087 | 742.535 | 114.9198 | 0.068206543
34 | maxima | 6487 | 743.2017 | 114.9173 | 0.0681254272
34 | maxima | 6890 | 743.8733 | 114.9065 | 0.0681183319
34 | maxima | 7289 | 744.5383 | 114.9141 | 0.0679937515
34 | maxima | 7694 | 745.2133 | 114.8995 | 0.0679478455
34 | maxima | 8088 | 745.87 | 114.9167 | 0.0678755646
34 | maxima | 8490 | 746.5417 | 114.9047 | 0.0685359879
34 | maxima | 8892 | 747.2133 | 114.8937 | 0.0684120865
34 | maxima | 9289 | 747.875 | 114.899 | 0.0668912354
34 | maxima | 9691 | 748.545 | 114.911 | 0.0672247925
34 | maxima | 10083 | 749.1983 | 114.9316 | 0.0677234268
34 | maxima | 10487 | 749.8717 | 114.9166 | 0.0681930618
34 | maxima | 10886 | 750.5367 | 114.9168 | 0.0678454437
34 | maxima | 11284 | 751.2017 | 114.9208 | 0.0679022827
34 | maxima | 11685 | 751.87 | 114.9134 | 0.0680526199
34 | minima | 368 | 732.8934 | 115.2354 | -0.0233065186
34 | minima | 757 | 733.5417 | 115.1078 | -0.0662681274
34 | minima | 1152 | 734.2066 | 115.126 | -0.0717719879
34 | minima | 1514 | 734.8667 | 115.1122 | -0.0702419586
34 | minima | 1893 | 735.5383 | 115.1146 | -0.0645588303
34 | minima | 2290 | 736.2 | 115.1033 | -0.0610571518
34 | minima | 2693 | 736.8733 | 115.11 | -0.0578353539
34 | minima | 3098 | 737.5483 | 115.1218 | -0.0566829567
34 | minima | 3491 | 738.205 | 115.1004 | -0.0553772354
34 | minima | 3895 | 738.8783 | 115.1067 | -0.0542909088
34 | minima | 4285 | 739.53 | 115.0848 | -0.0559187317
34 | minima | 4694 | 740.2117 | 115.1239 | -0.0548041382
34 | minima | 5093 | 740.8767 | 115.1134 | -0.0545561295
34 | minima | 5490 | 741.54 | 115.1056 | -0.0552430649
34 | minima | 5887 | 742.2017 | 115.0982 | -0.0550474854
34 | minima | 6291 | 742.875 | 115.1082 | -0.0546714478
34 | minima | 6690 | 743.54 | 115.1035 | -0.0544609871
34 | minima | 7088 | 744.2033 | 115.1008 | -0.0553414001
34 | minima | 7490 | 744.8733 | 115.1078 | -0.0549666634
34 | minima | 7889 | 745.5383 | 115.1036 | -0.0547620621
34 | minima | 8290 | 746.2083 | 115.1113 | -0.0547672424
34 | minima | 8684 | 746.865 | 115.0869 | -0.0549447174
34 | minima | 9093 | 747.5483 | 115.1049 | -0.0542599869
34 | minima | 9486 | 748.2033 | 115.1017 | -0.0556013222
34 | minima | 9893 | 748.8816 | 115.1282 | -0.0546855164
34 | minima | 10290 | 749.5434 | 115.118 | -0.0546410103
34 | minima | 10691 | 750.2117 | 115.1179 | -0.0547581367
34 | minima | 11078 | 750.8583 | 115.0794 | -0.0549722252
34 | minima | 11486 | 751.5383 | 115.1035 | -0.0547355843
34 | minima | 11890 | 752.2117 | 115.1117 | -0.0549089622
35 | maxima | 419 | 754.5566 | 117.8903 | 0.0493696136
35 | maxima | 748 | 755.2033 | 117.9086 | 0.0841572189
35 | maxima | 1105 | 755.8717 | 117.8907 | 0.0854692459
35 | maxima | 1454 | 756.5383 | 117.9053 | 0.0826325073
35 | maxima | 1852 | 757.2017 | 117.9166 | 0.0775603867
35 | maxima | 2253 | 757.8733 | 117.9046 | 0.0743388138
35 | maxima | 2653 | 758.54 | 117.9061 | 0.0711008987
35 | maxima | 3056 | 759.2117 | 117.9019 | 0.0696054916
35 | maxima | 3458 | 759.8816 | 117.8969 | 0.068375145
35 | maxima | 3850 | 760.535 | 117.9198 | 0.0686044617
35 | maxima | 4252 | 761.2066 | 117.9101 | 0.0684237289
35 | maxima | 4653 | 761.875 | 117.9077 | 0.0679614868
35 | maxima | 5048 | 762.535 | 117.9194 | 0.0683231888
35 | maxima | 5448 | 763.2017 | 117.9177 | 0.0677983322
35 | maxima | 5852 | 763.875 | 117.9064 | 0.0681902924
35 | maxima | 6248 | 764.535 | 117.919 | 0.0680895157
35 | maxima | 6650 | 765.2066 | 117.91 | 0.0676771011
35 | maxima | 7046 | 765.8667 | 117.9206 | 0.0677299881
35 | maxima | 7451 | 766.5417 | 117.9017 | 0.0679271317
35 | maxima | 7854 | 767.2133 | 117.897 | 0.0676265335
35 | maxima | 8245 | 767.865 | 117.9166 | 0.0690142441
35 | maxima | 8647 | 768.535 | 117.9131 | 0.0666401749
35 | maxima | 9048 | 769.205 | 117.9218 | 0.066929451
35 | maxima | 9446 | 769.8684 | 117.9268 | 0.067782074
35 | maxima | 9854 | 770.5483 | 117.9 | 0.0677402191
35 | maxima | 10247 | 771.2033 | 117.9177 | 0.0677952271
35 | maxima | 10645 | 771.8684 | 117.9193 | 0.0676609955
35 | maxima | 11051 | 772.545 | 117.9012 | 0.0675400543
35 | maxima | 11445 | 773.2017 | 117.9186 | 0.0673231201
35 | minima | 302 | 754.3617 | 118.1085 | 0.0163968105
35 | minima | 605 | 754.8684 | 118.1649 | -0.0612812233
35 | minima | 956 | 755.55 | 118.1562 | -0.0725863724
35 | minima | 1298 | 756.1934 | 118.1048 | -0.0746794434
35 | minima | 1652 | 756.8684 | 118.1151 | -0.0677336121
35 | minima | 2051 | 757.535 | 118.1083 | -0.0633495636
35 | minima | 2454 | 758.2083 | 118.1106 | -0.0606178284
35 | minima | 2856 | 758.8783 | 118.114 | -0.0584043045
35 | minima | 3258 | 759.5483 | 118.12 | -0.0569215546
35 | minima | 3657 | 760.2133 | 118.1189 | -0.0564288368
35 | minima | 4049 | 760.8667 | 118.092 | -0.056201664
35 | minima | 4450 | 761.5367 | 118.0976 | -0.0561491089
35 | minima | 4856 | 762.2133 | 118.1159 | -0.0561854744
35 | minima | 5253 | 762.8767 | 118.1089 | -0.055991024
35 | minima | 5647 | 763.5333 | 118.0917 | -0.0561353874
35 | minima | 6050 | 764.205 | 118.1009 | -0.0564573708
35 | minima | 6451 | 764.8733 | 118.1031 | -0.0557166443
35 | minima | 6852 | 765.5434 | 118.109 | -0.0559395065
35 | minima | 7247 | 766.2017 | 118.0915 | -0.0557853928
35 | minima | 7652 | 766.8767 | 118.1045 | -0.0564170189
35 | minima | 8044 | 767.53 | 118.085 | -0.0561515541
35 | minima | 8455 | 768.215 | 118.1041 | -0.0560890961
35 | minima | 8851 | 768.8767 | 118.1103 | -0.0569403954
35 | minima | 9254 | 769.5483 | 118.1272 | -0.0561033783
35 | minima | 9650 | 770.2083 | 118.1128 | -0.0560032158
35 | minima | 10053 | 770.88 | 118.1194 | -0.0559040489
35 | minima | 10451 | 771.5434 | 118.1113 | -0.0561440506
35 | minima | 10845 | 772.2017 | 118.0944 | -0.0562017136
35 | minima | 11251 | 772.8783 | 118.1112 | -0.0559542122
35 | minima | 11649 | 773.5417 | 118.1057 | -0.0560348396
36 | maxima | 346 | 775.9417 | 120.9909 | 0.0480728531
36 | maxima | 705 | 776.54 | 120.8932 | 0.0765861893
36 | maxima | 1100 | 777.2033 | 120.8931 | 0.0829335556
36 | maxima | 1462 | 777.8684 | 120.8986 | 0.0847094193
36 | maxima | 1863 | 778.5367 | 120.9064 | 0.0788267136
36 | maxima | 2257 | 779.1934 | 120.9319 | 0.0756279144
36 | maxima | 2666 | 779.875 | 120.9016 | 0.0722664413
36 | maxima | 3064 | 780.5417 | 120.9044 | 0.0698814545
36 | maxima | 3467 | 781.2133 | 120.8882 | 0.0699291687
36 | maxima | 3861 | 781.8717 | 120.9169 | 0.0677501907
36 | maxima | 4259 | 782.535 | 120.909 | 0.0683762207
36 | maxima | 4661 | 783.205 | 120.9109 | 0.0667472153
36 | maxima | 5059 | 783.8684 | 120.9308 | 0.0681645508
36 | maxima | 5460 | 784.5367 | 120.9228 | 0.0686644363
36 | maxima | 5862 | 785.2066 | 120.9122 | 0.0681234818
36 | maxima | 6257 | 785.865 | 120.9258 | 0.068190834
36 | maxima | 6663 | 786.5417 | 120.9072 | 0.0677626648
36 | maxima | 7061 | 787.205 | 120.9129 | 0.0678311005
36 | maxima | 7463 | 787.875 | 120.9072 | 0.0676106186
36 | maxima | 7863 | 788.5417 | 120.907 | 0.06782061
36 | maxima | 8265 | 789.2117 | 120.8992 | 0.0672313004
36 | maxima | 8664 | 789.8767 | 120.9035 | 0.0676147919
36 | maxima | 9059 | 790.535 | 120.9204 | 0.0680207672
36 | maxima | 9463 | 791.2083 | 120.9054 | 0.0677340164
36 | maxima | 9861 | 791.8733 | 120.9094 | 0.0675318832
36 | maxima | 10261 | 792.54 | 120.9088 | 0.0676479416
36 | maxima | 10655 | 793.1967 | 120.9257 | 0.0675225983
36 | maxima | 11058 | 793.8684 | 120.9181 | 0.0672581482
36 | maxima | 11460 | 794.54 | 120.9099 | 0.0677814255
36 | maxima | 11859 | 795.2066 | 120.8999 | 0.0669133301
36 | minima | 512 | 776.2184 | 121.18 | -0.0485175705
36 | minima | 908 | 776.8783 | 121.1313 | -0.0706061325
36 | minima | 1297 | 777.5316 | 121.109 | -0.0744606857
36 | minima | 1668 | 778.2117 | 121.1306 | -0.0713618317
36 | minima | 2064 | 778.8717 | 121.1106 | -0.0661184998
36 | minima | 2469 | 779.5467 | 121.1206 | -0.0622910995
36 | minima | 2863 | 780.205 | 121.0996 | -0.0600931358
36 | minima | 3262 | 780.8717 | 121.0986 | -0.0582399483
36 | minima | 3662 | 781.54 | 121.0945 | -0.0586166382
36 | minima | 4063 | 782.2083 | 121.0998 | -0.0559224319
36 | minima | 4462 | 782.8733 | 121.0905 | -0.0572503395
36 | minima | 4867 | 783.5483 | 121.1242 | -0.0582922668
36 | minima | 5263 | 784.2083 | 121.1143 | -0.0571125488
36 | minima | 5663 | 784.875 | 121.1077 | -0.0568829765
36 | minima | 6065 | 785.545 | 121.112 | -0.0572810211
36 | minima | 6462 | 786.2066 | 121.1011 | -0.0572197609
36 | minima | 6864 | 786.8767 | 121.1082 | -0.0571601219
36 | minima | 7260 | 787.5367 | 121.0967 | -0.0572521133
36 | minima | 7661 | 788.205 | 121.1004 | -0.0570150642
36 | minima | 8060 | 788.87 | 121.0924 | -0.0570258408
36 | minima | 8460 | 789.5367 | 121.0936 | -0.0570670242
36 | minima | 8859 | 790.2017 | 121.0944 | -0.0571153221
36 | minima | 9264 | 790.8767 | 121.1083 | -0.0567744331
36 | minima | 9660 | 791.5383 | 121.0963 | -0.0573577957
36 | minima | 10058 | 792.2017 | 121.0934 | -0.0572810402
36 | minima | 10463 | 792.8767 | 121.1045 | -0.0569714661
36 | minima | 10858 | 793.535 | 121.0899 | -0.0570143013
36 | minima | 11254 | 794.1967 | 121.0847 | -0.0575622253
36 | minima | 11665 | 794.8816 | 121.1037 | -0.0561101151
36 | minima | 12060 | 795.5417 | 121.101 | -0.057929306
37 | maxima | 285 | 797.4117 | 124.1254 | 0.0128641644
37 | maxima | 562 | 797.8733 | 123.8803 | 0.0751910172
37 | maxima | 962 | 798.54 | 123.8806 | 0.0815751572
37 | maxima | 1342 | 799.2 | 123.8961 | 0.0849411697
37 | maxima | 1733 | 799.8684 | 123.9059 | 0.080716568
37 | maxima | 2134 | 800.5367 | 123.9059 | 0.0758640594
37 | maxima | 2531 | 801.1983 | 123.9231 | 0.0733621826
37 | maxima | 2940 | 801.88 | 123.8979 | 0.0707925873
37 | maxima | 3331 | 802.5333 | 123.9242 | 0.0698083038
37 | maxima | 3733 | 803.205 | 123.914 | 0.0694137039
37 | maxima | 4133 | 803.8733 | 123.911 | 0.0689701767
37 | maxima | 4530 | 804.5367 | 123.9129 | 0.0684014587
37 | maxima | 4931 | 805.2066 | 123.9096 | 0.0680049362
37 | maxima | 5334 | 805.8783 | 123.8903 | 0.0676300125
37 | maxima | 5730 | 806.5383 | 123.9238 | 0.0673280258
37 | maxima | 6129 | 807.2033 | 123.924 | 0.0687537155
37 | maxima | 6530 | 807.8717 | 123.9136 | 0.0682398453
37 | maxima | 6932 | 808.5417 | 123.9085 | 0.0679500961
37 | maxima | 7334 | 809.2117 | 123.9017 | 0.0678306122
37 | maxima | 7728 | 809.8684 | 123.9204 | 0.0681143036
37 | maxima | 8133 | 810.5434 | 123.9009 | 0.0677542114
37 | maxima | 8537 | 811.2167 | 123.892 | 0.0674813766
37 | maxima | 8935 | 811.88 | 123.8991 | 0.0672281342
37 | maxima | 9332 | 812.5417 | 123.9072 | 0.0675758514
37 | maxima | 9730 | 813.205 | 123.911 | 0.0679401932
37 | maxima | 10132 | 813.875 | 123.9094 | 0.067371788
37 | maxima | 10533 | 814.5434 | 123.9049 | 0.0679603348
37 | maxima | 10931 | 815.2066 | 123.9095 | 0.0674939346
37 | maxima | 11334 | 815.8783 | 123.9016 | 0.0673167572
37 | maxima | 11732 | 816.5417 | 123.9065 | 0.0676063004
37 | minima | 378 | 797.5667 | 124.2279 | -0.027800457
37 | minima | 769 | 798.2184 | 124.1285 | -0.0702920685
37 | minima | 1162 | 798.8733 | 124.1171 | -0.0746827621
37 | minima | 1542 | 799.55 | 124.1352 | -0.0732993469
37 | minima | 1937 | 800.2083 | 124.1094 | -0.067590332
37 | minima | 2340 | 800.88 | 124.1205 | -0.064567337
37 | minima | 2736 | 801.54 | 124.1027 | -0.0614911995
37 | minima | 3138 | 802.21 | 124.1074 | -0.0596997452
37 | minima | 3537 | 802.8783 | 124.1098 | -0.0586233864
37 | minima | 3933 | 803.5383 | 124.0965 | -0.0584897575
37 | minima | 4333 | 804.2083 | 124.1002 | -0.0583735313
37 | minima | 4736 | 804.88 | 124.1068 | -0.0584747047
37 | minima | 5135 | 805.5467 | 124.1028 | -0.0569156685
37 | minima | 5529 | 806.2033 | 124.092 | -0.05942416
37 | minima | 5933 | 806.8767 | 124.1151 | -0.0582981682
37 | minima | 6327 | 807.5333 | 124.0904 | -0.0577822838
37 | minima | 6734 | 808.2117 | 124.1077 | -0.058428215
37 | minima | 7130 | 808.8717 | 124.0973 | -0.0581944962
37 | minima | 7533 | 809.5434 | 124.1059 | -0.0584041405
37 | minima | 7933 | 810.21 | 124.103 | -0.0577336082
37 | minima | 8336 | 810.8816 | 124.1106 | -0.0579965553
37 | minima | 8736 | 811.5483 | 124.1125 | -0.0581141472
37 | minima | 9137 | 812.2167 | 124.1169 | -0.0580393181
37 | minima | 9533 | 812.8767 | 124.1054 | -0.0580042801
37 | minima | 9934 | 813.545 | 124.1068 | -0.0583630638
37 | minima | 10336 | 814.215 | 124.1157 | -0.0578883095
37 | minima | 10732 | 814.875 | 124.1012 | -0.0581965523
37 | minima | 11134 | 815.545 | 124.1079 | -0.058137085
37 | minima | 11533 | 816.21 | 124.1052 | -0.0576854973
37 | minima | 11936 | 816.8816 | 124.1102 | -0.0579424133
38 | maxima | 410 | 819.2233 | 126.8884 | 0.0495004654
38 | maxima | 746 | 819.885 | 126.891 | 0.0838900604
38 | maxima | 1087 | 820.5417 | 126.8944 | 0.0866681061
38 | maxima | 1459 | 821.21 | 126.8875 | 0.0836254959
38 | maxima | 1854 | 821.8684 | 126.9134 | 0.0776398544
38 | maxima | 2261 | 822.5483 | 126.8907 | 0.0744513016
38 | maxima | 2654 | 823.2033 | 126.9068 | 0.0732125702
38 | maxima | 3058 | 823.8767 | 126.887 | 0.0693407669
38 | maxima | 3457 | 824.5417 | 126.9109 | 0.0683478622
38 | maxima | 3858 | 825.21 | 126.9154 | 0.0685935135
38 | maxima | 4254 | 825.8717 | 126.9223 | 0.0687142334
38 | maxima | 4655 | 826.5417 | 126.9121 | 0.0689664688
38 | maxima | 5049 | 827.2 | 126.9237 | 0.0685206299
38 | maxima | 5451 | 827.87 | 126.9178 | 0.0686714096
38 | maxima | 5857 | 828.5467 | 126.8934 | 0.0678395844
38 | maxima | 6254 | 829.2083 | 126.9054 | 0.0681565857
38 | maxima | 6655 | 829.8767 | 126.902 | 0.0680112228
38 | maxima | 7055 | 830.5434 | 126.9039 | 0.0681255951
38 | maxima | 7454 | 831.2083 | 126.9059 | 0.0678658066
38 | maxima | 7854 | 831.875 | 126.9084 | 0.067790741
38 | maxima | 8248 | 832.5316 | 126.9075 | 0.0684131088
38 | maxima | 8657 | 833.2133 | 126.8939 | 0.0665365295
38 | maxima | 9056 | 833.8783 | 126.9101 | 0.0674130325
38 | maxima | 9452 | 834.5383 | 126.9199 | 0.0679143219
38 | maxima | 9853 | 835.2066 | 126.9103 | 0.0681267319
38 | maxima | 10255 | 835.8767 | 126.8925 | 0.0666965179
38 | maxima | 10650 | 836.535 | 126.9256 | 0.0674698715
38 | maxima | 11054 | 837.2083 | 126.9147 | 0.0675544205
38 | maxima | 11452 | 837.8717 | 126.9217 | 0.0679100418
38 | minima | 603 | 819.545 | 127.1778 | -0.0655318832
38 | minima | 935 | 820.2 | 127.126 | -0.074585228
38 | minima | 1284 | 820.87 | 127.1142 | -0.0749683228
38 | minima | 1659 | 821.5434 | 127.1154 | -0.0699575806
38 | minima | 2056 | 822.2066 | 127.1055 | -0.0658331604
38 | minima | 2459 | 822.8783 | 127.1119 | -0.0628131485
38 | minima | 2861 | 823.5483 | 127.0929 | -0.0600442543
38 | minima | 3260 | 824.2133 | 127.1007 | -0.0609350471
38 | minima | 3662 | 824.8833 | 127.1223 | -0.0592863884
38 | minima | 4058 | 825.5434 | 127.1115 | -0.0590824738
38 | minima | 4457 | 826.2117 | 127.1107 | -0.0585922508
38 | minima | 4853 | 826.8717 | 127.0957 | -0.0591103783
38 | minima | 5253 | 827.54 | 127.0991 | -0.0587875671
38 | minima | 5656 | 828.2117 | 127.1028 | -0.0586156044
38 | minima | 6053 | 828.8733 | 127.0927 | -0.0591919556
38 | minima | 6457 | 829.5467 | 127.1061 | -0.0590915871
38 | minima | 6852 | 830.205 | 127.0912 | -0.059082016
38 | minima | 7251 | 830.87 | 127.0896 | -0.0588534813
38 | minima | 7653 | 831.54 | 127.0974 | -0.0592966766
38 | minima | 8056 | 832.2117 | 127.0967 | -0.0576182556
38 | minima | 8459 | 832.8833 | 127.0974 | -0.0599467125
38 | minima | 8854 | 833.5417 | 127.1023 | -0.0601174583
38 | minima | 9260 | 834.2184 | 127.1233 | -0.0587485161
38 | minima | 9653 | 834.8733 | 127.1005 | -0.0588997536
38 | minima | 10048 | 835.5316 | 127.0737 | -0.0575102959
38 | minima | 10456 | 836.2117 | 127.1037 | -0.0601817322
38 | minima | 10855 | 836.8767 | 127.1096 | -0.0596852646
38 | minima | 11254 | 837.5417 | 127.1068 | -0.0590182266
38 | minima | 11653 | 838.2066 | 127.1013 | -0.0588226166
39 | maxima | 350 | 840.625 | 130.0003 | 0.0423414116
39 | maxima | 702 | 841.215 | 129.8701 | 0.0785488815
39 | maxima | 1097 | 841.8733 | 129.8653 | 0.0848624496
39 | maxima | 1436 | 842.5467 | 129.8736 | 0.0863562927
39 | maxima | 1809 | 843.2 | 129.9182 | 0.0819163055
39 | maxima | 2213 | 843.875 | 129.9037 | 0.0772418594
39 | maxima | 2606 | 844.5316 | 129.9236 | 0.0742927628
39 | maxima | 3017 | 845.2167 | 129.8928 | 0.0711788254
39 | maxima | 3412 | 845.875 | 129.9105 | 0.0699741287
39 | maxima | 3812 | 846.5434 | 129.9037 | 0.0695703049
39 | maxima | 4211 | 847.2083 | 129.9052 | 0.0691747513
39 | maxima | 4613 | 847.8783 | 129.9025 | 0.0684752808
39 | maxima | 5012 | 848.545 | 129.9033 | 0.0682099915
39 | maxima | 5405 | 849.2017 | 129.9204 | 0.0684346848
39 | maxima | 5807 | 849.875 | 129.9095 | 0.068281311
39 | maxima | 6209 | 850.545 | 129.9021 | 0.0682393951
39 | maxima | 6601 | 851.2 | 129.9211 | 0.0685498352
39 | maxima | 7009 | 851.88 | 129.8988 | 0.0680876541
39 | maxima | 7404 | 852.5383 | 129.9127 | 0.0681714172
39 | maxima | 7809 | 853.215 | 129.8956 | 0.0681684113
39 | maxima | 8204 | 853.8767 | 129.9042 | 0.0681462173
39 | maxima | 8606 | 854.5467 | 129.8978 | 0.0679847794
39 | maxima | 9004 | 855.21 | 129.9061 | 0.0682582474
39 | maxima | 9404 | 855.8767 | 129.9015 | 0.067891571
39 | maxima | 9804 | 856.545 | 129.9028 | 0.0675075684
39 | maxima | 10195 | 857.1983 | 129.9258 | 0.067668251
39 | maxima | 10601 | 857.875 | 129.9081 | 0.0675547562
39 | maxima | 11004 | 858.5483 | 129.8931 | 0.0679729385
39 | maxima | 11403 | 859.2133 | 129.8951 | 0.0670938339
39 | maxima | 11802 | 859.8783 | 129.899 | 0.0674204483
39 | minima | 508 | 840.8917 | 130.1844 | -0.0477124062
39 | minima | 900 | 841.545 | 130.1072 | -0.0707211456
39 | minima | 1255 | 842.21 | 130.1184 | -0.0782741928
39 | minima | 1624 | 842.86 | 130.0887 | -0.0750273132
39 | minima | 2014 | 843.5417 | 130.1134 | -0.0689783096
39 | minima | 2414 | 844.2117 | 130.1141 | -0.0654449081
39 | minima | 2817 | 844.8833 | 130.1154 | -0.0626589546
39 | minima | 3216 | 845.5483 | 130.1139 | -0.0611663818
39 | minima | 3610 | 846.2066 | 130.0978 | -0.0601777802
39 | minima | 4017 | 846.885 | 130.1136 | -0.0596740227
39 | minima | 4413 | 847.545 | 130.1021 | -0.0600255203
39 | minima | 4809 | 848.205 | 130.0917 | -0.0597302933
39 | minima | 5215 | 848.8833 | 130.1107 | -0.0597732468
39 | minima | 5606 | 849.5383 | 130.0929 | -0.0597777405
39 | minima | 6006 | 850.2066 | 130.0965 | -0.0598033257
39 | minima | 6414 | 850.8867 | 130.116 | -0.0593192215
39 | minima | 6808 | 851.545 | 130.1024 | -0.0598219986
39 | minima | 7211 | 852.2167 | 130.1104 | -0.0598187103
39 | minima | 7609 | 852.88 | 130.1049 | -0.0597178726
39 | minima | 8008 | 853.5483 | 130.11 | -0.0594036865
39 | minima | 8402 | 854.2066 | 130.092 | -0.0595749207
39 | minima | 8801 | 854.8717 | 130.0903 | -0.0596681938
39 | minima | 9203 | 855.5417 | 130.0952 | -0.0596756592
39 | minima | 9602 | 856.2083 | 130.0954 | -0.0599471664
39 | minima | 10003 | 856.8783 | 130.1035 | -0.0594428673
39 | minima | 10396 | 857.5333 | 130.0811 | -0.059994545
39 | minima | 10806 | 858.2167 | 130.1123 | -0.0597360611
39 | minima | 11202 | 858.8783 | 130.0964 | -0.0593579559
39 | minima | 11603 | 859.5467 | 130.1027 | -0.0595957527
39 | minima | 12002 | 860.2117 | 130.1012 | -0.0602021675
40 | maxima | 320 | 862.0783 | 133.1223 | 0.0024574406
40 | maxima | 584 | 862.5383 | 132.9003 | 0.0767067871
40 | maxima | 988 | 863.2117 | 132.8856 | 0.0842882538
40 | maxima | 1349 | 863.88 | 132.8802 | 0.0878355942
40 | maxima | 1749 | 864.5467 | 132.8864 | 0.0833973694
40 | maxima | 2144 | 865.205 | 132.9072 | 0.0780994492
40 | maxima | 2542 | 865.87 | 132.9165 | 0.0751445007
40 | maxima | 2946 | 866.5434 | 132.9046 | 0.0725648422
40 | maxima | 3344 | 867.2083 | 132.9085 | 0.0708929672
40 | maxima | 3745 | 867.8767 | 132.9028 | 0.0703662643
40 | maxima | 4138 | 868.5316 | 132.9214 | 0.0694071426
40 | maxima | 4547 | 869.2167 | 132.894 | 0.0686904678
40 | maxima | 4943 | 869.8767 | 132.9082 | 0.0692178421
40 | maxima | 5336 | 870.5316 | 132.9274 | 0.0691530914
40 | maxima | 5742 | 871.2083 | 132.9035 | 0.0690194244
40 | maxima | 6146 | 871.8816 | 132.8937 | 0.0684061584
40 | maxima | 6543 | 872.5434 | 132.9036 | 0.0682872925
40 | maxima | 6941 | 873.2066 | 132.912 | 0.0684192581
40 | maxima | 7343 | 873.88 | 132.8993 | 0.0680204468
40 | maxima | 7744 | 874.55 | 132.8964 | 0.0682063217
40 | maxima | 8140 | 875.2117 | 132.9003 | 0.0682666931
40 | maxima | 8541 | 875.8816 | 132.8967 | 0.0679345551
40 | maxima | 8941 | 876.5483 | 132.8972 | 0.0680606461
40 | maxima | 9334 | 877.2033 | 132.9136 | 0.068193428
40 | maxima | 9735 | 877.8717 | 132.9139 | 0.0676551514
40 | maxima | 10135 | 878.5383 | 132.9134 | 0.0686413269
40 | maxima | 10531 | 879.1983 | 132.9238 | 0.0672790909
40 | maxima | 10939 | 879.8783 | 132.9067 | 0.0673638535
40 | maxima | 11337 | 880.5434 | 132.9059 | 0.067926445
40 | maxima | 11735 | 881.2066 | 132.9091 | 0.0673936462
40 | minima | 415 | 862.2367 | 133.2394 | -0.0345853844
40 | minima | 794 | 862.8883 | 133.1431 | -0.0708393173
40 | minima | 1185 | 863.54 | 133.1237 | -0.07568013
40 | minima | 1544 | 864.205 | 133.1109 | -0.0746457977
40 | minima | 1941 | 864.8667 | 133.0894 | -0.0690247879
40 | minima | 2345 | 865.54 | 133.1006 | -0.0659303894
40 | minima | 2745 | 866.2083 | 133.1004 | -0.0631884956
40 | minima | 3147 | 866.8783 | 133.1029 | -0.0618310585
40 | minima | 3548 | 867.5483 | 133.1059 | -0.0608680229
40 | minima | 3946 | 868.2117 | 133.0965 | -0.0603405495
40 | minima | 4343 | 868.875 | 133.0903 | -0.061019001
40 | minima | 4745 | 869.5467 | 133.1058 | -0.0605494156
40 | minima | 5148 | 870.2184 | 133.1144 | -0.0601849632
40 | minima | 5540 | 870.8717 | 133.0883 | -0.0605130882
40 | minima | 5944 | 871.545 | 133.0973 | -0.060666996
40 | minima | 6347 | 872.2167 | 133.1081 | -0.0607130241
40 | minima | 6741 | 872.8733 | 133.0916 | -0.0606334839
40 | minima | 7146 | 873.55 | 133.1105 | -0.0604435387
40 | minima | 7546 | 874.2184 | 133.1153 | -0.0606310387
40 | minima | 7942 | 874.8816 | 133.1071 | -0.059968998
40 | minima | 8341 | 875.5467 | 133.1032 | -0.0604016075
40 | minima | 8738 | 876.21 | 133.0999 | -0.0605322227
40 | minima | 9141 | 876.8816 | 133.1044 | -0.0602661324
40 | minima | 9536 | 877.54 | 133.0891 | -0.0607411308
40 | minima | 9933 | 878.2017 | 133.0843 | -0.0605433502
40 | minima | 10343 | 878.885 | 133.1085 | -0.060250988
40 | minima | 10738 | 879.5434 | 133.1014 | -0.0607905807
40 | minima | 11139 | 880.2133 | 133.1071 | -0.0605605125
40 | minima | 11535 | 880.8733 | 133.0899 | -0.0605924339
40 | minima | 11936 | 881.5417 | 133.0949 | -0.0606985283
41 | maxima | 443 | 883.895 | 135.8873 | 0.0495242195
41 | maxima | 769 | 884.5517 | 135.9002 | 0.088704361
41 | maxima | 1116 | 885.215 | 135.8831 | 0.0917180099
41 | maxima | 1477 | 885.875 | 135.8986 | 0.0885196533
41 | maxima | 1875 | 886.54 | 135.9043 | 0.0821036453
41 | maxima | 2275 | 887.2066 | 135.9069 | 0.0778388519
41 | maxima | 2673 | 887.87 | 135.9162 | 0.0748160858
41 | maxima | 3078 | 888.545 | 135.8991 | 0.0722480545
41 | maxima | 3474 | 889.2066 | 135.9121 | 0.0712733688
41 | maxima | 3869 | 889.865 | 135.9265 | 0.0705641556
41 | maxima | 4273 | 890.54 | 135.909 | 0.0697589111
41 | maxima | 4673 | 891.2066 | 135.9094 | 0.0701860733
41 | maxima | 5073 | 891.8767 | 135.9018 | 0.0688156738
41 | maxima | 5471 | 892.54 | 135.9114 | 0.0690421829
41 | maxima | 5870 | 893.205 | 135.9104 | 0.0693902969
41 | maxima | 6275 | 893.88 | 135.8943 | 0.0675523758
41 | maxima | 6677 | 894.55 | 135.8992 | 0.0681242142
41 | maxima | 7074 | 895.2133 | 135.9041 | 0.0685759125
41 | maxima | 7471 | 895.875 | 135.912 | 0.0684338913
41 | maxima | 7869 | 896.5417 | 135.9073 | 0.068900032
41 | maxima | 8270 | 897.2133 | 135.8981 | 0.0683052826
41 | maxima | 8667 | 897.8767 | 135.9058 | 0.0679301834
41 | maxima | 9069 | 898.55 | 135.8919 | 0.0683831177
41 | maxima | 9462 | 899.2066 | 135.8896 | 0.0684645233
41 | maxima | 9860 | 899.8717 | 135.9082 | 0.0663977051
41 | maxima | 10265 | 900.5467 | 135.9109 | 0.0673280945
41 | maxima | 10662 | 901.21 | 135.9122 | 0.0678733978
41 | maxima | 11063 | 901.8783 | 135.9015 | 0.0680131989
41 | maxima | 11462 | 902.5434 | 135.9064 | 0.0673325653
41 | minima | 634 | 884.2133 | 136.1824 | -0.0666396637
41 | minima | 962 | 884.8733 | 136.1363 | -0.0735941086
41 | minima | 1309 | 885.5367 | 136.1137 | -0.0747399979
41 | minima | 1670 | 886.1967 | 136.0826 | -0.0695232697
41 | minima | 2078 | 886.8783 | 136.109 | -0.0663343048
41 | minima | 2478 | 887.545 | 136.1055 | -0.063990303
41 | minima | 2878 | 888.2117 | 136.0996 | -0.0618881874
41 | minima | 3281 | 888.8833 | 136.1096 | -0.0612913666
41 | minima | 3681 | 889.5517 | 136.1107 | -0.0607873001
41 | minima | 4078 | 890.2133 | 136.1017 | -0.0607961121
41 | minima | 4482 | 890.8883 | 136.1135 | -0.0605546112
41 | minima | 4873 | 891.5417 | 136.0872 | -0.060522934
41 | minima | 5268 | 892.2017 | 136.0791 | -0.0607117386
41 | minima | 5674 | 892.8783 | 136.0971 | -0.0612771721
41 | minima | 6072 | 893.5417 | 136.0816 | -0.0607146149
41 | minima | 6474 | 894.2117 | 136.0998 | -0.0618890457
41 | minima | 6868 | 894.8684 | 136.086 | -0.0613780403
41 | minima | 7272 | 895.5434 | 136.0995 | -0.0614725761
41 | minima | 7675 | 896.2167 | 136.1108 | -0.0611251564
41 | minima | 8072 | 896.8833 | 136.1071 | -0.0611197052
41 | minima | 8465 | 897.54 | 136.0887 | -0.0614871407
41 | minima | 8866 | 898.2117 | 136.1011 | -0.0614121399
41 | minima | 9266 | 898.88 | 136.0912 | -0.0596854858
41 | minima | 9666 | 899.5483 | 136.086 | -0.061935997
41 | minima | 10066 | 900.215 | 136.1096 | -0.0625201683
41 | minima | 10465 | 900.8816 | 136.1118 | -0.0608132324
41 | minima | 10862 | 901.5434 | 136.0997 | -0.0606022797
41 | minima | 11268 | 902.22 | 136.1133 | -0.0611401749
41 | minima | 11664 | 902.88 | 136.103 | -0.0613240967
42 | maxima | 399 | 905.325 | 139.0012 | 0.027863493
42 | maxima | 734 | 905.8833 | 138.8678 | 0.0831229935
42 | maxima | 1128 | 906.54 | 138.8813 | 0.0921490707
42 | maxima | 1475 | 907.2184 | 138.8608 | 0.0941768494
42 | maxima | 1849 | 907.8816 | 138.8794 | 0.0875950012
42 | maxima | 2240 | 908.5333 | 138.9198 | 0.0821773911
42 | maxima | 2642 | 909.2066 | 138.9095 | 0.0781622086
42 | maxima | 3045 | 909.8783 | 138.9006 | 0.0750215607
42 | maxima | 3442 | 910.5417 | 138.9046 | 0.0730945587
42 | maxima | 3839 | 911.2066 | 138.9111 | 0.0713563614
42 | maxima | 4236 | 911.87 | 138.9139 | 0.0711841125
42 | maxima | 4636 | 912.5383 | 138.9117 | 0.0697523804
42 | maxima | 5035 | 913.2066 | 138.9129 | 0.0696370926
42 | maxima | 5442 | 913.885 | 138.8901 | 0.0688342896
42 | maxima | 5842 | 914.5517 | 138.8778 | 0.0700474854
42 | maxima | 6240 | 915.215 | 138.8971 | 0.0675113983
42 | maxima | 6642 | 915.8867 | 138.8972 | 0.068787117
42 | maxima | 7040 | 916.5517 | 138.8956 | 0.0687253494
42 | maxima | 7435 | 917.21 | 138.8898 | 0.069226326
42 | maxima | 7839 | 917.8833 | 138.8882 | 0.0676920776
42 | maxima | 8237 | 918.5467 | 138.9088 | 0.0677591324
42 | maxima | 8631 | 919.2033 | 138.9266 | 0.068540451
42 | maxima | 9032 | 919.8733 | 138.9127 | 0.0686230698
42 | maxima | 9431 | 920.5383 | 138.9164 | 0.0680569305
42 | maxima | 9830 | 921.2033 | 138.9165 | 0.0681885071
42 | maxima | 10237 | 921.8816 | 138.8951 | 0.067935257
42 | maxima | 10633 | 922.5417 | 138.9063 | 0.0678621597
42 | maxima | 11034 | 923.21 | 138.9035 | 0.067817421
42 | maxima | 11437 | 923.8816 | 138.8952 | 0.0675346146
42 | maxima | 11834 | 924.545 | 138.8997 | 0.0669645233
42 | minima | 536 | 905.5533 | 139.1782 | -0.0472262154
42 | minima | 935 | 906.2184 | 139.1278 | -0.0697455597
42 | minima | 1298 | 906.87 | 139.1051 | -0.0761978149
42 | minima | 1643 | 907.5383 | 139.1012 | -0.074503006
42 | minima | 2045 | 908.2083 | 139.1035 | -0.0691480789
42 | minima | 2447 | 908.88 | 139.11 | -0.0658300018
42 | minima | 2848 | 909.55 | 139.1119 | -0.0631088371
42 | minima | 3245 | 910.2117 | 139.0974 | -0.0617280197
42 | minima | 3643 | 910.88 | 139.0979 | -0.061499691
42 | minima | 4036 | 911.5367 | 139.0816 | -0.0611744995
42 | minima | 4442 | 912.215 | 139.0974 | -0.061457756
42 | minima | 4839 | 912.88 | 139.1002 | -0.0616265945
42 | minima | 5240 | 913.5483 | 139.1015625 | -0.0612251701
42 | minima | 5638 | 914.2117 | 139.0932 | -0.0611385651
42 | minima | 6042 | 914.885 | 139.094 | -0.0626020889
42 | minima | 6435 | 915.54 | 139.0947 | -0.0627554626
42 | minima | 6839 | 916.2167 | 139.1103 | -0.0613509026
42 | minima | 7233 | 916.8733 | 139.0846 | -0.0606556892
42 | minima | 7635 | 917.5434 | 139.0783 | -0.0623575821
42 | minima | 8035 | 918.21 | 139.097 | -0.0632321548
42 | minima | 8436 | 918.8783 | 139.1072 | -0.0621424942
42 | minima | 8840 | 919.5517 | 139.1137 | -0.0613540001
42 | minima | 9228 | 920.2 | 139.0763 | -0.0622311172
42 | minima | 9633 | 920.875 | 139.0923 | -0.0618621635
42 | minima | 10035 | 921.545 | 139.0963 | -0.0619215431
42 | minima | 10438 | 922.2167 | 139.1049 | -0.0620313759
42 | minima | 10838 | 922.8833 | 139.1024 | -0.0619121742
42 | minima | 11232 | 923.54 | 139.087 | -0.0618121071
42 | minima | 11636 | 924.215 | 139.0993 | -0.0618810081
42 | minima | 12036 | 924.8816 | 139.1016 | -0.0624035072
43 | maxima | 342 | 926.8333 | 142.1196 | -0.0060056911
43 | maxima | 576 | 927.225 | 141.8716 | 0.0726176147
43 | maxima | 967 | 927.8783 | 141.8883 | 0.0895870209
43 | maxima | 1332 | 928.5367 | 141.8973 | 0.0948941422
43 | maxima | 1718 | 929.21 | 141.8848 | 0.0910018997
43 | maxima | 2115 | 929.8733 | 141.9016 | 0.0842619629
43 | maxima | 2514 | 930.5383 | 141.9105 | 0.0802859497
43 | maxima | 2911 | 931.2033 | 141.9147 | 0.0769792557
43 | maxima | 3316 | 931.88 | 141.8928 | 0.0743818283
43 | maxima | 3715 | 932.545 | 141.8998 | 0.0720908813
43 | maxima | 4108 | 933.2 | 141.9203 | 0.0714810333
43 | maxima | 4513 | 933.8767 | 141.9041 | 0.0708032455
43 | maxima | 4912 | 934.5434 | 141.9104 | 0.0705147095
43 | maxima | 5313 | 935.2117 | 141.9058 | 0.0702533646
43 | maxima | 5709 | 935.8717 | 141.9114 | 0.0699482346
43 | maxima | 6114 | 936.5467 | 141.8953 | 0.0695736771
43 | maxima | 6505 | 937.1983 | 141.9274 | 0.0691599884
43 | maxima | 6909 | 937.8733 | 141.913 | 0.0691082535
43 | maxima | 7308 | 938.5383 | 141.9159 | 0.068966774
43 | maxima | 7710 | 939.2083 | 141.9093 | 0.0689792404
43 | maxima | 8104 | 939.8684 | 141.9169 | 0.0685383987
43 | maxima | 8509 | 940.5434 | 141.9055 | 0.0681003571
43 | maxima | 8909 | 941.2117 | 141.903 | 0.0683181534
43 | maxima | 9310 | 941.88 | 141.9002 | 0.068468399
43 | maxima | 9710 | 942.5467 | 141.8816 | 0.070504097
43 | maxima | 10106 | 943.2066 | 141.8938 | 0.0653117218
43 | maxima | 10512 | 943.8833 | 141.9113 | 0.0667778091
43 | maxima | 10908 | 944.5434 | 141.916 | 0.0677725983
43 | maxima | 11308 | 945.21 | 141.916 | 0.0678104019
43 | maxima | 11709 | 945.8783 | 141.9059 | 0.0685253677
43 | minima | 407 | 926.9417 | 142.1959 | -0.036150074
43 | minima | 767 | 927.545 | 142.1243 | -0.0693154449
43 | minima | 1168 | 928.2133 | 142.1297 | -0.074921669
43 | minima | 1516 | 928.8733 | 142.1083 | -0.0756581039
43 | minima | 1921 | 929.5483 | 142.1123 | -0.0712385025
43 | minima | 2321 | 930.2167 | 142.1125 | -0.0673075714
43 | minima | 2720 | 930.8816 | 142.1079 | -0.064787323
43 | minima | 3121 | 931.555 | 142.1131 | -0.0623675652
43 | minima | 3519 | 932.2184 | 142.1021 | -0.0622208252
43 | minima | 3919 | 932.885 | 142.1044 | -0.0614510727
43 | minima | 4321 | 933.555 | 142.1098 | -0.0616846008
43 | minima | 4712 | 934.21 | 142.0925 | -0.062163578
43 | minima | 5114 | 934.88 | 142.1032 | -0.0620962906
43 | minima | 5511 | 935.5417 | 142.0889 | -0.0619828987
43 | minima | 5914 | 936.2133 | 142.0936 | -0.0622122688
43 | minima | 6314 | 936.88 | 142.0943 | -0.0629120445
43 | minima | 6716 | 937.55 | 142.1041 | -0.0625770111
43 | minima | 7115 | 938.2167 | 142.1045 | -0.0624709282
43 | minima | 7511 | 938.8767 | 142.0925 | -0.0624788513
43 | minima | 7914 | 939.5517 | 142.1034 | -0.0621354904
43 | minima | 8310 | 940.2117 | 142.0908 | -0.0628609276
43 | minima | 8706 | 940.8733 | 142.0857 | -0.0624301682
43 | minima | 9109 | 941.545 | 142.0951 | -0.0623185654
43 | minima | 9506 | 942.2066 | 142.0816 | -0.0622526855
43 | minima | 9912 | 942.8833 | 142.0677 | -0.0621139069
43 | minima | 10306 | 943.54 | 142.0866 | -0.0649776306
43 | minima | 10710 | 944.2133 | 142.1091 | -0.0621590614
43 | minima | 11110 | 944.88 | 142.1086 | -0.062728054
43 | minima | 11512 | 945.55 | 142.1105 | -0.0625017052
43 | minima | 11909 | 946.2133 | 142.0979 | -0.062911171
44 | maxima | 424 | 948.5717 | 144.9 | 0.0524419632
44 | maxima | 768 | 949.21 | 144.9066 | 0.0893520889
44 | maxima | 1133 | 949.8783 | 144.8843 | 0.0933762589
44 | maxima | 1529 | 950.5434 | 144.8882 | 0.0902015305
44 | maxima | 1930 | 951.2117 | 144.8962 | 0.08383918
44 | maxima | 2334 | 951.885 | 144.8858 | 0.0800321579
44 | maxima | 2723 | 952.535 | 144.9202 | 0.0765463791
44 | maxima | 3129 | 953.2117 | 144.9035 | 0.0745708237
44 | maxima | 3528 | 953.8767 | 144.9038 | 0.0734692383
44 | maxima | 3929 | 954.545 | 144.8982 | 0.0721983948
44 | maxima | 4331 | 955.2167 | 144.8914 | 0.0725540695
44 | maxima | 4723 | 955.87 | 144.9025 | 0.0708924179
44 | maxima | 5127 | 956.5467 | 144.9048 | 0.0687970123
44 | maxima | 5524 | 957.2083 | 144.9208 | 0.0707158279
44 | maxima | 5924 | 957.8767 | 144.9116 | 0.0708133926
44 | maxima | 6325 | 958.545 | 144.901 | 0.0701990738
44 | maxima | 6729 | 959.2184 | 144.8942 | 0.0692875443
44 | maxima | 7127 | 959.8816 | 144.8983 | 0.0694422531
44 | maxima | 7525 | 960.545 | 144.9009 | 0.0697189789
44 | maxima | 7921 | 961.2066 | 144.906 | 0.0693290329
44 | maxima | 8321 | 961.8733 | 144.9075 | 0.0680749359
44 | maxima | 8720 | 962.54 | 144.9173 | 0.0683596573
44 | maxima | 9125 | 963.2184 | 144.892 | 0.0688671036
44 | maxima | 9519 | 963.875 | 144.9055 | 0.0687145615
44 | maxima | 9920 | 964.5434 | 144.9046 | 0.0676856842
44 | maxima | 10321 | 965.2133 | 144.9009 | 0.068002243
44 | maxima | 10721 | 965.88 | 144.8836 | 0.068311676
44 | maxima | 11123 | 966.55 | 144.8965 | 0.0667280045
44 | maxima | 11522 | 967.215 | 144.8996 | 0.0676956711
44 | minima | 115 | 947.69 | 145.2427 | -0.2368418121
44 | minima | 611 | 948.885 | 145.1696 | -0.065268158
44 | minima | 974 | 949.5533 | 145.1476 | -0.0749735565
44 | minima | 1332 | 950.215 | 145.1224 | -0.0762164841
44 | minima | 1732 | 950.8816 | 145.1141 | -0.0721249313
44 | minima | 2137 | 951.5566 | 145.125 | -0.0674793701
44 | minima | 2534 | 952.2184 | 145.1101 | -0.0649376297
44 | minima | 2929 | 952.8783 | 145.0967 | -0.0633831024
44 | minima | 3332 | 953.55 | 145.1028 | -0.0622536049
44 | minima | 3730 | 954.2133 | 145.0924 | -0.062160183
44 | minima | 4131 | 954.8816 | 145.0968 | -0.0624521255
44 | minima | 4532 | 955.5517 | 145.088 | -0.0611359253
44 | minima | 4935 | 956.2233 | 145.1009 | -0.0632662582
44 | minima | 5326 | 956.8783 | 145.1063 | -0.0630995827
44 | minima | 5728 | 957.5483 | 145.1079 | -0.0624054718
44 | minima | 6123 | 958.2083 | 145.0878 | -0.0619238892
44 | minima | 6531 | 958.8883 | 145.1079 | -0.0629443817
44 | minima | 6926 | 959.5467 | 145.0979 | -0.0625606117
44 | minima | 7324 | 960.21 | 145.0896 | -0.0625158958
44 | minima | 7728 | 960.885 | 145.0999 | -0.0625038567
44 | minima | 8124 | 961.545 | 145.0848 | -0.0631869469
44 | minima | 8518 | 962.2017 | 145.0759 | -0.0640089417
44 | minima | 8925 | 962.8833 | 145.1058 | -0.0628520393
44 | minima | 9317 | 963.5383 | 145.0783 | -0.0627970009
44 | minima | 9721 | 964.2117 | 145.0882 | -0.0632058296
44 | minima | 10120 | 964.8767 | 145.0909 | -0.0631745987
44 | minima | 10521 | 965.5467 | 145.0906 | -0.0621964264
44 | minima | 10921 | 966.2133 | 145.0855 | -0.0645149002
44 | minima | 11325 | 966.8867 | 145.111 | -0.063373436
44 | minima | 11726 | 967.555 | 145.1111 | -0.0628563118
45 | maxima | 429 | 970.0467 | 148.0753 | -0.001100055
45 | maxima | 728 | 970.5467 | 147.8475 | 0.0799284973
45 | maxima | 1078 | 971.2066 | 147.8698 | 0.0879306564
45 | maxima | 1412 | 971.8816 | 147.8682 | 0.0919658966
45 | maxima | 1768 | 972.535 | 147.9107 | 0.0875877991
45 | maxima | 2169 | 973.2033 | 147.9091 | 0.0818939209
45 | maxima | 2572 | 973.8767 | 147.8958 | 0.0773458099
45 | maxima | 2975 | 974.5483 | 147.8884 | 0.0753261108
45 | maxima | 3371 | 975.2083 | 147.8997 | 0.0721691208
45 | maxima | 3773 | 975.88 | 147.9037 | 0.0718011703
45 | maxima | 4174 | 976.55 | 147.9028 | 0.0710552368
45 | maxima | 4574 | 977.2184 | 147.8978 | 0.07091819
45 | maxima | 4966 | 977.8733 | 147.9137 | 0.0706348419
45 | maxima | 5371 | 978.5483 | 147.8961 | 0.070387085
45 | maxima | 5771 | 979.215 | 147.8919 | 0.0703987732
45 | maxima | 6162 | 979.8667 | 147.9216 | 0.0697609177
45 | maxima | 6569 | 980.5467 | 147.8964 | 0.0703679657
45 | maxima | 6967 | 981.21 | 147.8896 | 0.0687106628
45 | maxima | 7372 | 981.885 | 147.8967 | 0.067851326
45 | maxima | 7768 | 982.545 | 147.9126 | 0.0695609741
45 | maxima | 8169 | 983.2133 | 147.903 | 0.0694812546
45 | maxima | 8568 | 983.8783 | 147.9038 | 0.0688719025
45 | maxima | 8970 | 984.5483 | 147.8964 | 0.0689748917
45 | maxima | 9368 | 985.2117 | 147.8975 | 0.0693825989
45 | maxima | 9770 | 985.8816 | 147.8957 | 0.0680548019
45 | maxima | 10169 | 986.55 | 147.8966 | 0.0681240768
45 | maxima | 10563 | 987.2083 | 147.9108 | 0.0687454376
45 | maxima | 10967 | 987.8833 | 147.894 | 0.0682451324
45 | maxima | 11365 | 988.5483 | 147.9005 | 0.0680961685
45 | maxima | 11759 | 989.205 | 147.9152 | 0.0678992996
45 | minima | 123 | 969.2967 | 148.2181 | -0.3019967346
45 | minima | 539 | 970.23 | 148.2031 | -0.0409553185
45 | minima | 884 | 970.8833 | 148.0966 | -0.0762400131
45 | minima | 1230 | 971.54 | 148.1014 | -0.0811949158
45 | minima | 1576 | 972.215 | 148.1193 | -0.0791409683
45 | minima | 1979 | 972.8867 | 148.121 | -0.0723896027
45 | minima | 2366 | 973.5333 | 148.0698 | -0.0686290054
45 | minima | 2771 | 974.2083 | 148.0858 | -0.0662944794
45 | minima | 3178 | 974.8867 | 148.0959 | -0.0633663368
45 | minima | 3569 | 975.5383 | 148.0806 | -0.0641833115
45 | minima | 3978 | 976.2233 | 148.1149 | -0.0630915947
45 | minima | 4371 | 976.8783 | 148.0972 | -0.0627800026
45 | minima | 4777 | 977.5566 | 148.1129 | -0.0623214149
45 | minima | 5170 | 978.2133 | 148.093 | -0.0622509575
45 | minima | 5573 | 978.885 | 148.0993 | -0.0624975243
45 | minima | 5973 | 979.5517 | 148.0963 | -0.0626639977
45 | minima | 6373 | 980.22 | 148.1039 | -0.0634057121
45 | minima | 6765 | 980.8733 | 148.0662 | -0.0618927383
45 | minima | 7172 | 981.5517 | 148.0936 | -0.0641151428
45 | minima | 7571 | 982.2167 | 148.1103 | -0.0634299011
45 | minima | 7970 | 982.8816 | 148.1025 | -0.0627349052
45 | minima | 8373 | 983.5533 | 148.1054 | -0.0631759872
45 | minima | 8766 | 984.2083 | 148.0866 | -0.0634884071
45 | minima | 9168 | 984.8783 | 148.0876 | -0.063318367
45 | minima | 9572 | 985.5517 | 148.0962 | -0.0637373047
45 | minima | 9968 | 986.2133 | 148.093 | -0.063652298
45 | minima | 10365 | 986.8767 | 148.0908 | -0.0633269577
45 | minima | 10763 | 987.5434 | 148.0884 | -0.0633207588
45 | minima | 11160 | 988.2066 | 148.0814 | -0.0633702545
45 | minima | 11567 | 988.885 | 148.1031 | -0.0632188683
45 | minima | 11957 | 989.5367 | 148.076 | -0.0636873779
46 | maxima | 460 | 991.5717 | 151.107 | -0.0151333122
46 | maxima | 653 | 991.895 | 150.8711 | 0.0515816917
46 | maxima | 1028 | 992.5467 | 150.8958 | 0.0783244095
46 | maxima | 1379 | 993.21 | 150.8893 | 0.086447052
46 | maxima | 1744 | 993.8733 | 150.8948 | 0.0842413101
46 | maxima | 2146 | 994.5434 | 150.8957 | 0.0781171646
46 | maxima | 2546 | 995.21 | 150.8926 | 0.0747422791
46 | maxima | 2950 | 995.8833 | 150.8853 | 0.0704986267
46 | maxima | 3348 | 996.5483 | 150.8969 | 0.0695580215
46 | maxima | 3740 | 997.2017 | 150.9211 | 0.0683727646
46 | maxima | 4142 | 997.8717 | 150.9104 | 0.0674420242
46 | maxima | 4543 | 998.5417 | 150.907 | 0.0670451813
46 | maxima | 4944 | 999.2117 | 150.9019 | 0.0670611267
46 | maxima | 5344 | 999.8783 | 150.9036 | 0.0672579727
46 | maxima | 5742 | 1000.542 | 150.9068 | 0.0677744293
46 | maxima | 6142 | 1001.21 | 150.9036 | 0.067135849
46 | maxima | 6544 | 1001.88 | 150.8983 | 0.0674354706
46 | maxima | 6941 | 1002.542 | 150.9032 | 0.0665314026
46 | maxima | 7344 | 1003.217 | 150.8939 | 0.0665521545
46 | maxima | 7738 | 1003.875 | 150.9146 | 0.0665706253
46 | maxima | 8140 | 1004.548 | 150.9017 | 0.0671923141
46 | maxima | 8539 | 1005.213 | 150.9016 | 0.067553688
46 | maxima | 8939 | 1005.88 | 150.8961 | 0.0669211655
46 | maxima | 9339 | 1006.547 | 150.8993 | 0.0666652527
46 | maxima | 9733 | 1007.203 | 150.9165 | 0.0671952362
46 | maxima | 10137 | 1007.878 | 150.8803 | 0.066739502
46 | maxima | 10531 | 1008.537 | 150.9129 | 0.0655818634
46 | maxima | 10933 | 1009.212 | 150.9083 | 0.0666091614
46 | maxima | 11329 | 1009.872 | 150.9202 | 0.0674945526
46 | maxima | 11734 | 1010.547 | 150.9001 | 0.0669182587
46 | minima | 122 | 990.885 | 151.2006 | -0.3809185181
46 | minima | 514 | 991.6617 | 151.1373 | -0.0281424294
46 | minima | 844 | 992.2133 | 151.1398 | -0.0733480453
46 | minima | 1226 | 992.8767 | 151.1312 | -0.0812000656
46 | minima | 1561 | 993.55 | 151.125 | -0.0815955505
46 | minima | 1951 | 994.2184 | 151.1173 | -0.0766466217
46 | minima | 2349 | 994.8816 | 151.1021 | -0.071753212
46 | minima | 2751 | 995.5517 | 151.0963 | -0.0686803055
46 | minima | 3147 | 996.2117 | 151.0921 | -0.0668117676
46 | minima | 3551 | 996.8867 | 151.1047 | -0.0649278412
46 | minima | 3950 | 997.5517 | 151.0966 | -0.063703846
46 | minima | 4347 | 998.215 | 151.0932 | -0.0641465225
46 | minima | 4747 | 998.8833 | 151.093 | -0.0641413956
46 | minima | 5148 | 999.5517 | 151.101 | -0.0638912239
46 | minima | 5546 | 1000.215 | 151.0944 | -0.0637938614
46 | minima | 5942 | 1000.875 | 151.0793 | -0.0642798767
46 | minima | 6349 | 1001.555 | 151.1034 | -0.0643180161
46 | minima | 6749 | 1002.222 | 151.0971 | -0.063231163
46 | minima | 7145 | 1002.883 | 151.0927 | -0.0645128708
46 | minima | 7541 | 1003.547 | 151.0946 | -0.0643064117
46 | minima | 7936 | 1004.208 | 151.088 | -0.0644949722
46 | minima | 8342 | 1004.885 | 151.1057 | -0.0641946182
46 | minima | 8736 | 1005.542 | 151.0829 | -0.0636218147
46 | minima | 9138 | 1006.212 | 151.0862 | -0.0644451752
46 | minima | 9544 | 1006.888 | 151.1055 | -0.0639842949
46 | minima | 9937 | 1007.545 | 151.073 | -0.0625073357
46 | minima | 10337 | 1008.213 | 151.0765 | -0.0651258316
46 | minima | 10735 | 1008.88 | 151.096 | -0.064790535
46 | minima | 11133 | 1009.545 | 151.0962 | -0.0641634903
46 | minima | 11534 | 1010.213 | 151.0943 | -0.0644017639
46 | minima | 11935 | 1010.882 | 151.0925 | -0.0638446083
47 | maxima | 407 | 1013.252 | 153.9318 | 0.0482789001
47 | maxima | 779 | 1013.872 | 153.9017 | 0.0763695145
47 | maxima | 1169 | 1014.548 | 153.8741 | 0.0803654556
47 | maxima | 1528 | 1015.212 | 153.8834 | 0.079438179
47 | maxima | 1920 | 1015.865 | 153.9232 | 0.0738136826
47 | maxima | 2322 | 1016.537 | 153.9087 | 0.0705412598
47 | maxima | 2723 | 1017.207 | 153.9017 | 0.0675513
47 | maxima | 3127 | 1017.88 | 153.8956 | 0.0650275879
47 | maxima | 3519 | 1018.535 | 153.9176 | 0.0646367111
47 | maxima | 3924 | 1019.212 | 153.896 | 0.0646602325
47 | maxima | 4322 | 1019.878 | 153.888 | 0.062540863
47 | maxima | 4724 | 1020.548 | 153.901 | 0.0623742447
47 | maxima | 5122 | 1021.212 | 153.9085 | 0.0638293343
47 | maxima | 5520 | 1021.878 | 153.9024 | 0.0636734695
47 | maxima | 5918 | 1022.543 | 153.9058 | 0.063240181
47 | maxima | 6317 | 1023.21 | 153.9047 | 0.0634074707
47 | maxima | 6717 | 1023.878 | 153.9018 | 0.063478199
47 | maxima | 7112 | 1024.54 | 153.9086 | 0.0634916382
47 | maxima | 7514 | 1025.212 | 153.8991 | 0.0632098236
47 | maxima | 7903 | 1025.862 | 153.9294 | 0.0636660881
47 | maxima | 8315 | 1026.548 | 153.888 | 0.062990284
47 | maxima | 8711 | 1027.212 | 153.9017 | 0.0630218048
47 | maxima | 9111 | 1027.878 | 153.8967 | 0.0640779037
47 | maxima | 9506 | 1028.537 | 153.9073 | 0.0623361969
47 | maxima | 9914 | 1029.22 | 153.8907 | 0.0625950279
47 | maxima | 10310 | 1029.88 | 153.9048 | 0.0632986755
47 | maxima | 10708 | 1030.543 | 153.9048 | 0.063633091
47 | maxima | 11101 | 1031.2 | 153.9254 | 0.0625764542
47 | maxima | 11503 | 1031.872 | 153.9158 | 0.0632778511
47 | maxima | 11901 | 1032.54 | 153.9121 | 0.0634965248
47 | minima | 97 | 1012.39 | 154.165 | -0.3464825134
47 | minima | 588 | 1013.553 | 154.1606 | -0.064142334
47 | minima | 980 | 1014.207 | 154.1047 | -0.0809936218
47 | minima | 1334 | 1014.865 | 154.0822 | -0.0829263763
47 | minima | 1727 | 1015.543 | 154.1005 | -0.0790214767
47 | minima | 2122 | 1016.203 | 154.0804 | -0.0734053955
47 | minima | 2525 | 1016.877 | 154.0849 | -0.0706365967
47 | minima | 2931 | 1017.553 | 154.0971 | -0.0684091415
47 | minima | 3325 | 1018.21 | 154.0826 | -0.0670379868
47 | minima | 3730 | 1018.887 | 154.0968 | -0.0658088303
47 | minima | 4121 | 1019.543 | 154.0669 | -0.0652363358
47 | minima | 4521 | 1020.21 | 154.0781 | -0.0670291977
47 | minima | 4926 | 1020.885 | 154.1047 | -0.0660361481
47 | minima | 5322 | 1021.547 | 154.0926 | -0.0654351425
47 | minima | 5721 | 1022.213 | 154.0889 | -0.0659964676
47 | minima | 6121 | 1022.883 | 154.0963 | -0.0653545227
47 | minima | 6522 | 1023.553 | 154.1 | -0.0654295425
47 | minima | 6918 | 1024.217 | 154.0952 | -0.0652399902
47 | minima | 7315 | 1024.88 | 154.0875 | -0.0656343079
47 | minima | 7715 | 1025.548 | 154.0913 | -0.0656651154
47 | minima | 8109 | 1026.205 | 154.0663 | -0.065491478
47 | minima | 8507 | 1026.872 | 154.0685 | -0.0659037628
47 | minima | 8903 | 1027.532 | 154.0601 | -0.0657624207
47 | minima | 9308 | 1028.207 | 154.0644 | -0.0655228653
47 | minima | 9714 | 1028.885 | 154.0955 | -0.0663643417
47 | minima | 10110 | 1029.547 | 154.0936 | -0.0656532516
47 | minima | 10510 | 1030.213 | 154.0917 | -0.0651169281
47 | minima | 10908 | 1030.877 | 154.0818 | -0.0663147202
47 | minima | 11307 | 1031.543 | 154.0862 | -0.0657552872
47 | minima | 11706 | 1032.212 | 154.0873 | -0.0656804352
47 | minima | 12101 | 1032.875 | 154.0812 | -0.0655548172
48 | maxima | 262 | 1034.645 | 157.131 | 0.0141534472
48 | maxima | 591 | 1035.195 | 156.8885 | 0.0718448486
48 | maxima | 950 | 1035.87 | 156.8768 | 0.0758030396
48 | maxima | 1301 | 1036.543 | 156.8782 | 0.0785290604
48 | maxima | 1661 | 1037.2 | 156.9144 | 0.075293869
48 | maxima | 2063 | 1037.87 | 156.9085 | 0.0703973846
48 | maxima | 2467 | 1038.543 | 156.898 | 0.0670667953
48 | maxima | 2869 | 1039.215 | 156.8926 | 0.065033577
48 | maxima | 3266 | 1039.877 | 156.8991 | 0.0641235352
48 | maxima | 3668 | 1040.547 | 156.8911 | 0.0625561028
48 | maxima | 4063 | 1041.205 | 156.9063 | 0.0624766884
48 | maxima | 4465 | 1041.875 | 156.9057 | 0.0618205948
48 | maxima | 4862 | 1042.54 | 156.9016 | 0.0623352203
48 | maxima | 5261 | 1043.205 | 156.9148 | 0.0619441452
48 | maxima | 5667 | 1043.882 | 156.8975 | 0.0620622063
48 | maxima | 6067 | 1044.552 | 156.8935 | 0.0621406021
48 | maxima | 6454 | 1045.2 | 156.9206 | 0.0622285271
48 | maxima | 6854 | 1045.868 | 156.9168 | 0.0617240219
48 | maxima | 7258 | 1046.543 | 156.8952 | 0.0635996246
48 | maxima | 7664 | 1047.22 | 156.872 | 0.0605397758
48 | maxima | 8056 | 1047.873 | 156.9151 | 0.0611379738
48 | maxima | 8453 | 1048.535 | 156.9295 | 0.0622062759
48 | maxima | 8856 | 1049.207 | 156.9183 | 0.0620374222
48 | maxima | 9257 | 1049.877 | 156.9068 | 0.0625951996
48 | maxima | 9660 | 1050.552 | 156.8892 | 0.0616454697
48 | maxima | 10058 | 1051.215 | 156.8955 | 0.0622006683
48 | maxima | 10452 | 1051.872 | 156.9116 | 0.062318615
48 | maxima | 10849 | 1052.535 | 156.9164 | 0.0620702438
48 | maxima | 11256 | 1053.215 | 156.8965 | 0.061811348
48 | maxima | 11657 | 1053.885 | 156.8887 | 0.0621623077
48 | minima | 413 | 1034.898 | 157.2155 | -0.0316631088
48 | minima | 755 | 1035.545 | 157.0756 | -0.0790189209
48 | minima | 1102 | 1036.212 | 157.0986 | -0.0844889679
48 | minima | 1463 | 1036.87 | 157.0849 | -0.0826729279
48 | minima | 1871 | 1037.55 | 157.104 | -0.0765500031
48 | minima | 2269 | 1038.213 | 157.0913 | -0.0729082947
48 | minima | 2671 | 1038.883 | 157.0971 | -0.0704549255
48 | minima | 3066 | 1039.543 | 157.0824 | -0.068305542
48 | minima | 3469 | 1040.215 | 157.0835 | -0.0671938629
48 | minima | 3868 | 1040.88 | 157.0837 | -0.0672730789
48 | minima | 4270 | 1041.55 | 157.0885 | -0.0675455246
48 | minima | 4667 | 1042.215 | 157.0853 | -0.0665090714
48 | minima | 5066 | 1042.88 | 157.0857 | -0.0674385681
48 | minima | 5463 | 1043.542 | 157.0801 | -0.0668469162
48 | minima | 5868 | 1044.22 | 157.1013 | -0.0667658691
48 | minima | 6259 | 1044.873 | 157.0737 | -0.0668750839
48 | minima | 6658 | 1045.542 | 157.0736 | -0.0668410034
48 | minima | 7064 | 1046.218 | 157.0954 | -0.0670699997
48 | minima | 7462 | 1046.883 | 157.0699 | -0.0662437134
48 | minima | 7858 | 1047.543 | 157.077 | -0.0681752472
48 | minima | 8265 | 1048.222 | 157.1094 | -0.0670122833
48 | minima | 8664 | 1048.887 | 157.1046 | -0.0667299423
48 | minima | 9056 | 1049.542 | 157.083 | -0.0666790695
48 | minima | 9461 | 1050.217 | 157.0896 | -0.0664246521
48 | minima | 9861 | 1050.887 | 157.0983 | -0.0669499283
48 | minima | 10257 | 1051.547 | 157.085 | -0.0665939331
48 | minima | 10659 | 1052.217 | 157.0903 | -0.0668639755
48 | minima | 11055 | 1052.878 | 157.0829 | -0.0669059677
48 | minima | 11457 | 1053.552 | 157.0952 | -0.0669723892
48 | minima | 11853 | 1054.212 | 157.0802 | -0.0669747314
49 | maxima | 230 | 1056.24 | 160.1413 | 0.0148005934
49 | maxima | 421 | 1056.558 | 159.8662 | 0.0432555351
49 | maxima | 777 | 1057.225 | 159.8764 | 0.0766838913
49 | maxima | 1137 | 1057.863 | 159.9156 | 0.0787314453
49 | maxima | 1512 | 1058.54 | 159.8959 | 0.0752437897
49 | maxima | 1915 | 1059.212 | 159.8795 | 0.0711704636
49 | maxima | 2317 | 1059.882 | 159.8775 | 0.0663283081
49 | maxima | 2719 | 1060.552 | 159.8923 | 0.0632429123
49 | maxima | 3118 | 1061.218 | 159.8932 | 0.0628977432
49 | maxima | 3515 | 1061.88 | 159.8972 | 0.0619920387
49 | maxima | 3919 | 1062.553 | 159.8872 | 0.0611676903
49 | maxima | 4313 | 1063.21 | 159.9054 | 0.0614654884
49 | maxima | 4708 | 1063.87 | 159.9172 | 0.0612599869
49 | maxima | 5111 | 1064.542 | 159.9053 | 0.0612250137
49 | maxima | 5514 | 1065.215 | 159.8938 | 0.0613018074
49 | maxima | 5909 | 1065.873 | 159.8994 | 0.0612657928
49 | maxima | 6313 | 1066.547 | 159.8978 | 0.0607186508
49 | maxima | 6711 | 1067.21 | 159.9052 | 0.0609781418
49 | maxima | 7106 | 1067.872 | 159.9093 | 0.0615121384
49 | maxima | 7505 | 1068.537 | 159.9115 | 0.0613115501
49 | maxima | 7914 | 1069.218 | 159.8856 | 0.0608038483
49 | maxima | 8312 | 1069.882 | 159.8945 | 0.0614134369
49 | maxima | 8709 | 1070.543 | 159.8987 | 0.0610265198
49 | maxima | 9101 | 1071.198 | 159.9054 | 0.0630672798
49 | maxima | 9512 | 1071.883 | 159.8791 | 0.0584118156
49 | maxima | 9909 | 1072.545 | 159.9165 | 0.0603654137
49 | maxima | 10304 | 1073.205 | 159.9229 | 0.0614992294
49 | maxima | 10702 | 1073.87 | 159.9216 | 0.0614053917
49 | maxima | 11112 | 1074.553 | 159.8867 | 0.0611387749
49 | maxima | 11507 | 1075.212 | 159.8963 | 0.0612536659
49 | minima | 319 | 1056.388 | 160.073 | 0.0135163202
49 | minima | 616 | 1056.883 | 160.1602 | -0.074274292
49 | minima | 970 | 1057.548 | 160.1286 | -0.0831106033
49 | minima | 1308 | 1058.2 | 160.0769 | -0.0845824509
49 | minima | 1713 | 1058.875 | 160.0869 | -0.07866642
49 | minima | 2111 | 1059.538 | 160.0607 | -0.0755293198
49 | minima | 2510 | 1060.203 | 160.0647 | -0.0732569504
49 | minima | 2916 | 1060.882 | 160.0984 | -0.0704279251
49 | minima | 3314 | 1061.545 | 160.0857 | -0.0691457977
49 | minima | 3715 | 1062.213 | 160.0849 | -0.0686445923
49 | minima | 4117 | 1062.883 | 160.0928 | -0.0682989044
49 | minima | 4513 | 1063.543 | 160.0813 | -0.0685039139
49 | minima | 4912 | 1064.21 | 160.0799 | -0.0681006775
49 | minima | 5310 | 1064.875 | 160.0755 | -0.0681868896
49 | minima | 5711 | 1065.543 | 160.074 | -0.0676746216
49 | minima | 6113 | 1066.213 | 160.0792 | -0.0687838364
49 | minima | 6512 | 1066.878 | 160.0838 | -0.06841996
49 | minima | 6915 | 1067.55 | 160.0917 | -0.067818985
49 | minima | 7314 | 1068.218 | 160.0884 | -0.0681207047
49 | minima | 7709 | 1068.877 | 160.0742 | -0.0679031448
49 | minima | 8110 | 1069.545 | 160.0817 | -0.0681813583
49 | minima | 8514 | 1070.218 | 160.0887 | -0.0675585403
49 | minima | 8903 | 1070.867 | 160.0555 | -0.0674229965
49 | minima | 9313 | 1071.552 | 160.0608 | -0.0682488937
49 | minima | 9701 | 1072.198 | 160.062 | -0.0698145447
49 | minima | 10108 | 1072.878 | 160.096 | -0.0681113586
49 | minima | 10508 | 1073.547 | 160.0915 | -0.06830793
49 | minima | 10900 | 1074.2 | 160.0624 | -0.0680223389
49 | minima | 11309 | 1074.882 | 160.0847 | -0.0683333435
49 | minima | 11709 | 1075.548 | 160.0812 | -0.0683777924
50 | maxima | 254 | 1077.81 | 163.141 | 0.0117555256
50 | maxima | 361 | 1077.988 | 163.006 | 0.0300568867
50 | maxima | 691 | 1078.54 | 162.8776 | 0.0691604309
50 | maxima | 1064 | 1079.207 | 162.8733 | 0.0756182251
50 | maxima | 1414 | 1079.878 | 162.8702 | 0.0778988342
50 | maxima | 1765 | 1080.545 | 162.8843 | 0.0727049103
50 | maxima | 2166 | 1081.213 | 162.8889 | 0.0681800842
50 | maxima | 2558 | 1081.87 | 162.9124 | 0.0654397964
50 | maxima | 2967 | 1082.552 | 162.8851 | 0.0629671364
50 | maxima | 3360 | 1083.207 | 162.9022 | 0.0619404945
50 | maxima | 3759 | 1083.872 | 162.904 | 0.0619773445
50 | maxima | 4162 | 1084.543 | 162.8853 | 0.0598505707
50 | maxima | 4559 | 1085.21 | 162.9058 | 0.0594046402
50 | maxima | 4953 | 1085.868 | 162.9273 | 0.0597582016
50 | maxima | 5360 | 1086.548 | 162.8946 | 0.0607759819
50 | maxima | 5752 | 1087.203 | 162.9141 | 0.0603649521
50 | maxima | 6158 | 1087.882 | 162.8953 | 0.0602695923
50 | maxima | 6556 | 1088.548 | 162.893 | 0.0606376877
50 | maxima | 6955 | 1089.213 | 162.8943 | 0.0601356316
50 | maxima | 7356 | 1089.883 | 162.8876 | 0.0601145859
50 | maxima | 7754 | 1090.548 | 162.8916 | 0.0600414848
50 | maxima | 8151 | 1091.212 | 162.8952 | 0.0600960388
50 | maxima | 8552 | 1091.882 | 162.8908 | 0.0602031021
50 | maxima | 8949 | 1092.543 | 162.8993 | 0.0603309402
50 | maxima | 9351 | 1093.213 | 162.8952 | 0.059898735
50 | maxima | 9750 | 1093.878 | 162.8977 | 0.0598161354
50 | maxima | 10153 | 1094.55 | 162.8923 | 0.0602150993
50 | maxima | 10548 | 1095.21 | 162.8979 | 0.0608908234
50 | maxima | 10936 | 1095.86 | 162.9306 | 0.0594252129
50 | maxima | 11348 | 1096.548 | 162.8935 | 0.0593552666
50 | maxima | 11741 | 1097.203 | 162.9209 | 0.059511467
50 | minima | 302 | 1077.89 | 163.103 | 0.0114815884
50 | minima | 504 | 1078.228 | 163.1753 | -0.0494382782
50 | minima | 864 | 1078.873 | 163.0777 | -0.0814614487
50 | minima | 1213 | 1079.543 | 163.0957 | -0.0876915054
50 | minima | 1563 | 1080.208 | 163.0838 | -0.0853694916
50 | minima | 1966 | 1080.88 | 163.0918 | -0.0800316467
50 | minima | 2364 | 1081.545 | 163.0887 | -0.0758249435
50 | minima | 2764 | 1082.213 | 163.0874 | -0.0733637924
50 | minima | 3166 | 1082.883 | 163.0885 | -0.0709973145
50 | minima | 3565 | 1083.548 | 163.0808 | -0.0707510834
50 | minima | 3966 | 1084.217 | 163.0692 | -0.0694630356
50 | minima | 4366 | 1084.885 | 163.0846 | -0.0710562973
50 | minima | 4764 | 1085.552 | 163.0966 | -0.0698076859
50 | minima | 5157 | 1086.21 | 163.0846 | -0.0691777191
50 | minima | 5560 | 1086.882 | 163.0846 | -0.0696074982
50 | minima | 5958 | 1087.548 | 163.0872 | -0.0698364868
50 | minima | 6358 | 1088.217 | 163.0897 | -0.0694170609
50 | minima | 6759 | 1088.887 | 163.0906 | -0.0694438934
50 | minima | 7152 | 1089.542 | 163.072 | -0.0694437561
50 | minima | 7551 | 1090.208 | 163.0706 | -0.0696101837
50 | minima | 7952 | 1090.878 | 163.0749 | -0.0694483109
50 | minima | 8346 | 1091.538 | 163.0653 | -0.0699476318
50 | minima | 8749 | 1092.21 | 163.0748 | -0.0696412964
50 | minima | 9154 | 1092.885 | 163.0876 | -0.0696731796
50 | minima | 9548 | 1093.542 | 163.0719 | -0.0694635162
50 | minima | 9947 | 1094.207 | 163.0715 | -0.0699556961
50 | minima | 10338 | 1094.86 | 163.0456 | -0.0692419662
50 | minima | 10753 | 1095.552 | 163.0844 | -0.0699262238
50 | minima | 11142 | 1096.205 | 163.0647 | -0.0697631607
50 | minima | 11542 | 1096.872 | 163.0699 | -0.0701883087
50 | minima | 11947 | 1097.547 | 163.0865 | -0.0694421158
51 | maxima | 224 | 1099.395 | 166.1507 | 0.0123969898
51 | maxima | 516 | 1099.882 | 165.8763 | 0.0579748993
51 | maxima | 910 | 1100.538 | 165.8947 | 0.0720998688
51 | maxima | 1289 | 1101.198 | 165.9016 | 0.0778746643
51 | maxima | 1643 | 1101.875 | 165.8832 | 0.0749387054
51 | maxima | 2004 | 1102.535 | 165.9045 | 0.0686862259
51 | maxima | 2404 | 1103.203 | 165.9083 | 0.0653684921
51 | maxima | 2812 | 1103.883 | 165.885 | 0.0626068649
51 | maxima | 3208 | 1104.545 | 165.8948 | 0.0610415001
51 | maxima | 3607 | 1105.212 | 165.8939 | 0.0602448425
51 | maxima | 4009 | 1105.882 | 165.8901 | 0.059379734
51 | maxima | 4407 | 1106.545 | 165.8978 | 0.0595847168
51 | maxima | 4803 | 1107.208 | 165.9004 | 0.0592603836
51 | maxima | 5204 | 1107.878 | 165.9011 | 0.0589279366
51 | maxima | 5605 | 1108.548 | 165.8904 | 0.0594574547
51 | maxima | 6006 | 1109.217 | 165.8889 | 0.0590549812
51 | maxima | 6402 | 1109.878 | 165.8922 | 0.0610763931
51 | maxima | 6804 | 1110.548 | 165.8694 | 0.0577521515
51 | maxima | 7204 | 1111.215 | 165.8976 | 0.0573044434
51 | maxima | 7599 | 1111.873 | 165.9153 | 0.0596791115
51 | maxima | 8004 | 1112.55 | 165.8928 | 0.0593120499
51 | maxima | 8404 | 1113.217 | 165.8904 | 0.0594693985
51 | maxima | 8799 | 1113.877 | 165.8982 | 0.0596992531
51 | maxima | 9190 | 1114.53 | 165.9261 | 0.0588653221
51 | maxima | 9603 | 1115.218 | 165.8813 | 0.0601445313
51 | maxima | 9997 | 1115.875 | 165.8957 | 0.0579347801
51 | maxima | 10400 | 1116.547 | 165.9028 | 0.0590149689
51 | maxima | 10803 | 1117.22 | 165.884 | 0.0589782257
51 | maxima | 11196 | 1117.877 | 165.905 | 0.0597045021
51 | maxima | 11601 | 1118.553 | 165.8796 | 0.0591524734
51 | maxima | 11996 | 1119.213 | 165.8923 | 0.0595558167
51 | minima | 354 | 1099.612 | 166.1577 | -0.027496336
51 | minima | 721 | 1100.223 | 166.1271 | -0.0789687653
51 | minima | 1098 | 1100.878 | 166.1046 | -0.0870915756
51 | minima | 1445 | 1101.543 | 166.0928 | -0.0887556992
51 | minima | 1809 | 1102.21 | 166.0799 | -0.0834877701
51 | minima | 2208 | 1102.877 | 166.0798 | -0.0789823914
51 | minima | 2610 | 1103.547 | 166.0855 | -0.0759343185
51 | minima | 3014 | 1104.222 | 166.0958 | -0.0731780701
51 | minima | 3413 | 1104.888 | 166.0941 | -0.0717708282
51 | minima | 3808 | 1105.547 | 166.0785 | -0.0714653702
51 | minima | 4206 | 1106.21 | 166.0731 | -0.0713545456
51 | minima | 4606 | 1106.878 | 166.0746 | -0.0705048447
51 | minima | 4997 | 1107.532 | 166.0521 | -0.0715387878
51 | minima | 5406 | 1108.215 | 166.084 | -0.0707054672
51 | minima | 5807 | 1108.885 | 166.0865 | -0.0710120926
51 | minima | 6208 | 1109.553 | 166.0923 | -0.0711259995
51 | minima | 6606 | 1110.218 | 166.0611 | -0.0693590012
51 | minima | 7003 | 1110.88 | 166.0683 | -0.0723590088
51 | minima | 7401 | 1111.543 | 166.0861 | -0.0713896103
51 | minima | 7803 | 1112.215 | 166.0877 | -0.0706892166
51 | minima | 8199 | 1112.875 | 166.0751 | -0.0712594147
51 | minima | 8602 | 1113.547 | 166.0785 | -0.0704023438
51 | minima | 8999 | 1114.21 | 166.0718 | -0.0711998749
51 | minima | 9396 | 1114.873 | 166.0671 | -0.0707147064
51 | minima | 9803 | 1115.552 | 166.0734 | -0.0702477798
51 | minima | 10195 | 1116.205 | 166.0686 | -0.07185746
51 | minima | 10592 | 1116.868 | 166.0615 | -0.0702580872
51 | minima | 10994 | 1117.538 | 166.0685 | -0.0712737656
51 | minima | 11390 | 1118.202 | 166.0586 | -0.0703752975
51 | minima | 11790 | 1118.868 | 166.0545 | -0.0710287552
51 | minima | 12169 | 1119.502 | 165.9836 | -0.0644908371
52 | maxima | 221 | 1121 | 169.1522 | 0.0113187685
52 | maxima | 371 | 1121.252 | 168.9118 | 0.0454669495
52 | maxima | 748 | 1121.88 | 168.8895 | 0.0718154602
52 | maxima | 1147 | 1122.545 | 168.8793 | 0.0749936676
52 | maxima | 1510 | 1123.21 | 168.8779 | 0.0738669815
52 | maxima | 1871 | 1123.875 | 168.8908 | 0.0674179993
52 | maxima | 2274 | 1124.548 | 168.8852 | 0.0639957352
52 | maxima | 2669 | 1125.207 | 168.9019 | 0.0620886116
52 | maxima | 3069 | 1125.875 | 168.9026 | 0.0605017929
52 | maxima | 3473 | 1126.548 | 168.8913 | 0.0592841949
52 | maxima | 3871 | 1127.212 | 168.89 | 0.0594456711
52 | maxima | 4266 | 1127.87 | 168.908 | 0.0583416252
52 | maxima | 4670 | 1128.545 | 168.8936 | 0.0584244499
52 | maxima | 5068 | 1129.208 | 168.8974 | 0.0583223305
52 | maxima | 5469 | 1129.877 | 168.8898 | 0.0581050262
52 | maxima | 5865 | 1130.538 | 168.9118 | 0.0579443169
52 | maxima | 6272 | 1131.218 | 168.8905 | 0.0584584885
52 | maxima | 6669 | 1131.882 | 168.8951 | 0.058432209
52 | maxima | 7065 | 1132.543 | 168.8988 | 0.0579469414
52 | maxima | 7466 | 1133.213 | 168.8967 | 0.058371666
52 | maxima | 7868 | 1133.885 | 168.8842 | 0.0584564209
52 | maxima | 8256 | 1134.533 | 168.9176 | 0.0585358276
52 | maxima | 8661 | 1135.21 | 168.8977 | 0.0585285645
52 | maxima | 9059 | 1135.875 | 168.8985 | 0.0588163452
52 | maxima | 9460 | 1136.547 | 168.8891 | 0.0582964859
52 | maxima | 9858 | 1137.212 | 168.8971 | 0.0581434746
52 | maxima | 10254 | 1137.872 | 168.9066 | 0.0586750793
52 | maxima | 10660 | 1138.548 | 168.8909 | 0.0582676697
52 | maxima | 11056 | 1139.21 | 168.895 | 0.0585830765
52 | maxima | 11454 | 1139.873 | 168.9031 | 0.0585653534
52 | minima | 294 | 1121.123 | 169.0907 | 0.0106275759
52 | minima | 548 | 1121.547 | 169.1388 | -0.0706790466
52 | minima | 949 | 1122.215 | 169.115 | -0.0868709412
52 | minima | 1308 | 1122.873 | 169.0854 | -0.0882412491
52 | minima | 1668 | 1123.537 | 169.0645 | -0.0843114166
52 | minima | 2072 | 1124.21 | 169.0798 | -0.08009552
52 | minima | 2472 | 1124.878 | 169.081 | -0.0765304413
52 | minima | 2874 | 1125.548 | 169.0844 | -0.0745339127
52 | minima | 3273 | 1126.215 | 169.0845 | -0.0733352509
52 | minima | 3664 | 1126.867 | 169.0537 | -0.0722391052
52 | minima | 4073 | 1127.548 | 169.0753 | -0.0723251495
52 | minima | 4474 | 1128.217 | 169.0822 | -0.0718648911
52 | minima | 4864 | 1128.868 | 169.0536 | -0.0718863449
52 | minima | 5271 | 1129.547 | 169.0699 | -0.0717934799
52 | minima | 5670 | 1130.213 | 169.0759 | -0.0732516327
52 | minima | 6070 | 1130.88 | 169.0834 | -0.0720941467
52 | minima | 6471 | 1131.552 | 169.0926 | -0.0717730026
52 | minima | 6873 | 1132.222 | 169.0915 | -0.0713874359
52 | minima | 7262 | 1132.873 | 169.0683 | -0.0721940613
52 | minima | 7664 | 1133.545 | 169.0768 | -0.0717050247
52 | minima | 8068 | 1134.218 | 169.0855 | -0.0715706711
52 | minima | 8468 | 1134.887 | 169.0879 | -0.0715069427
52 | minima | 8864 | 1135.55 | 169.0809 | -0.0719103088
52 | minima | 9261 | 1136.215 | 169.0761 | -0.072231636
52 | minima | 9663 | 1136.887 | 169.0863 | -0.0720150833
52 | minima | 10054 | 1137.538 | 169.0634 | -0.0718377304
52 | minima | 10448 | 1138.195 | 169.0416 | -0.0720867081
52 | minima | 10856 | 1138.875 | 169.0664 | -0.0711953278
52 | minima | 11260 | 1139.55 | 169.0805 | -0.0718917389
52 | minima | 11662 | 1140.22 | 169.089 | -0.0722314072
53 | maxima | 250 | 1142.593 | 172.1254 | 0.0111076241
53 | maxima | 616 | 1143.203 | 171.8578 | 0.0660053253
53 | maxima | 957 | 1143.873 | 171.8805 | 0.0709964981
53 | maxima | 1315 | 1144.542 | 171.8868 | 0.0751073151
53 | maxima | 1677 | 1145.205 | 171.9 | 0.0708201981
53 | maxima | 2076 | 1145.872 | 171.896 | 0.0658494492
53 | maxima | 2474 | 1146.537 | 171.9074 | 0.0621808891
53 | maxima | 2880 | 1147.213 | 171.8935 | 0.0603810577
53 | maxima | 3282 | 1147.883 | 171.885 | 0.059142662
53 | maxima | 3675 | 1148.543 | 171.8999 | 0.0580351181
53 | maxima | 4081 | 1149.222 | 171.8767 | 0.0579957428
53 | maxima | 4475 | 1149.883 | 171.8853 | 0.0577082062
53 | maxima | 4864 | 1150.537 | 171.9073 | 0.058242382
53 | maxima | 5267 | 1151.21 | 171.894 | 0.0572856483
53 | maxima | 5667 | 1151.877 | 171.8934 | 0.0573955727
53 | maxima | 6065 | 1152.542 | 171.9018 | 0.0572987633
53 | maxima | 6461 | 1153.203 | 171.9082 | 0.0581356697
53 | maxima | 6867 | 1153.883 | 171.8738 | 0.0576163521
53 | maxima | 7264 | 1154.545 | 171.8963 | 0.0563607712
53 | maxima | 7666 | 1155.215 | 171.8934 | 0.0581637497
53 | maxima | 8064 | 1155.88 | 171.8943 | 0.0573724785
53 | maxima | 8461 | 1156.543 | 171.9065 | 0.0576586456
53 | maxima | 8862 | 1157.213 | 171.8963 | 0.0580785828
53 | maxima | 9256 | 1157.873 | 171.8997 | 0.0576517944
53 | maxima | 9653 | 1158.538 | 171.9032 | 0.0576152496
53 | maxima | 10051 | 1159.202 | 171.9122 | 0.0572519112
53 | maxima | 10457 | 1159.878 | 171.8974 | 0.0575161819
53 | maxima | 10859 | 1160.55 | 171.8824 | 0.0577078018
53 | maxima | 11260 | 1161.218 | 171.8804 | 0.0574202652
53 | maxima | 11656 | 1161.88 | 171.896 | 0.0572350197
53 | minima | 433 | 1142.898 | 172.1894 | -0.0385517845
53 | minima | 762 | 1143.548 | 172.082 | -0.0880045395
53 | minima | 1115 | 1144.208 | 172.0946 | -0.0911745224
53 | minima | 1481 | 1144.878 | 172.0947 | -0.0883975601
53 | minima | 1877 | 1145.54 | 172.0689 | -0.0833006439
53 | minima | 2277 | 1146.207 | 172.0646 | -0.0799692383
53 | minima | 2683 | 1146.885 | 172.0901 | -0.0772425919
53 | minima | 3078 | 1147.543 | 172.0726 | -0.075172142
53 | minima | 3478 | 1148.215 | 172.0774 | -0.0746966858
53 | minima | 3877 | 1148.88 | 172.0772 | -0.0734704208
53 | minima | 4279 | 1149.555 | 172.0899 | -0.0737764359
53 | minima | 4672 | 1150.213 | 172.0743 | -0.0733188248
53 | minima | 5074 | 1150.888 | 172.0853 | -0.0732836609
53 | minima | 5465 | 1151.54 | 172.0576 | -0.0731847229
53 | minima | 5870 | 1152.217 | 172.0797 | -0.0740119705
53 | minima | 6265 | 1152.875 | 172.0691 | -0.0734834824
53 | minima | 6669 | 1153.552 | 172.074 | -0.0729500427
53 | minima | 7062 | 1154.208 | 172.0583 | -0.0741790009
53 | minima | 7468 | 1154.885 | 172.0911 | -0.0733353806
53 | minima | 7869 | 1155.553 | 172.0881 | -0.073252655
53 | minima | 8267 | 1156.22 | 172.093 | -0.0737130127
53 | minima | 8664 | 1156.883 | 172.0872 | -0.0730970459
53 | minima | 9060 | 1157.545 | 172.071 | -0.0730226135
53 | minima | 9459 | 1158.213 | 172.0705 | -0.0735434647
53 | minima | 9860 | 1158.883 | 172.0767 | -0.0734819565
53 | minima | 10262 | 1159.553 | 172.0869 | -0.0736634521
53 | minima | 10663 | 1160.222 | 172.0904 | -0.0730120621
53 | minima | 11059 | 1160.883 | 172.0785 | -0.0734604797
53 | minima | 11460 | 1161.552 | 172.0859 | -0.0736519852
53 | minima | 11860 | 1162.22 | 172.0901 | -0.0732070618
54 | maxima | 236 | 1164.185 | 175.1453 | 0.0084532909
54 | maxima | 463 | 1164.563 | 174.8504 | 0.0396385765
54 | maxima | 841 | 1165.207 | 174.9038 | 0.0737259293
54 | maxima | 1218 | 1165.875 | 174.8665 | 0.0745831375
54 | maxima | 1557 | 1166.545 | 174.8809 | 0.0712390289
54 | maxima | 1934 | 1167.208 | 174.9023 | 0.0665075378
54 | maxima | 2329 | 1167.867 | 174.9216 | 0.0632054977
54 | maxima | 2735 | 1168.543 | 174.8937 | 0.0605145645
54 | maxima | 3134 | 1169.21 | 174.8953 | 0.0581543541
54 | maxima | 3532 | 1169.877 | 174.8954 | 0.0579485626
54 | maxima | 3935 | 1170.548 | 174.8827 | 0.0571617012
54 | maxima | 4333 | 1171.212 | 174.8931 | 0.0569183998
54 | maxima | 4735 | 1171.883 | 174.8828 | 0.0568279228
54 | maxima | 5126 | 1172.537 | 174.9058 | 0.0566714516
54 | maxima | 5532 | 1173.213 | 174.8932 | 0.0563892212
54 | maxima | 5936 | 1173.887 | 174.8833 | 0.0565226173
54 | maxima | 6328 | 1174.54 | 174.9019 | 0.0573277435
54 | maxima | 6728 | 1175.207 | 174.8992 | 0.0568575668
54 | maxima | 7126 | 1175.872 | 174.9036 | 0.0564686394
54 | maxima | 7533 | 1176.55 | 174.8807 | 0.0562483482
54 | maxima | 7929 | 1177.21 | 174.896 | 0.0564366074
54 | maxima | 8331 | 1177.882 | 174.8898 | 0.0565920296
54 | maxima | 8730 | 1178.548 | 174.8895 | 0.056533783
54 | maxima | 9130 | 1179.217 | 174.8854 | 0.0568737793
54 | maxima | 9524 | 1179.877 | 174.894 | 0.0575540848
54 | maxima | 9926 | 1180.547 | 174.8891 | 0.0563103294
54 | maxima | 10327 | 1181.215 | 174.8856 | 0.0572759476
54 | maxima | 10727 | 1181.882 | 174.883 | 0.0557573853
54 | maxima | 11118 | 1182.537 | 174.9063 | 0.0564765587
54 | maxima | 11526 | 1183.217 | 174.8817 | 0.0565285912
54 | minima | 361 | 1164.393 | 175.0608 | 0.0049846802
54 | minima | 648 | 1164.872 | 175.1213 | -0.0812791748
54 | minima | 1024 | 1165.552 | 175.1073 | -0.0898665771
54 | minima | 1357 | 1166.212 | 175.0869 | -0.0937332993
54 | minima | 1736 | 1166.878 | 175.0931 | -0.0875835037
54 | minima | 2137 | 1167.547 | 175.0946 | -0.0827517624
54 | minima | 2538 | 1168.215 | 175.0867 | -0.078772049
54 | minima | 2938 | 1168.882 | 175.0778 | -0.0770945587
54 | minima | 3337 | 1169.548 | 175.0788 | -0.0758002014
54 | minima | 3732 | 1170.21 | 175.065 | -0.0749797821
54 | minima | 4133 | 1170.878 | 175.0687 | -0.0751622086
54 | minima | 4535 | 1171.55 | 175.0808 | -0.074624794
54 | minima | 4934 | 1172.215 | 175.0725 | -0.0746828308
54 | minima | 5335 | 1172.885 | 175.0801 | -0.0749032516
54 | minima | 5733 | 1173.548 | 175.0801 | -0.0747973709
54 | minima | 6128 | 1174.207 | 175.0635 | -0.0744542999
54 | minima | 6530 | 1174.877 | 175.0654 | -0.0745201035
54 | minima | 6931 | 1175.547 | 175.0709 | -0.0750441589
54 | minima | 7329 | 1176.21 | 175.0636 | -0.0742394638
54 | minima | 7730 | 1176.878 | 175.0681 | -0.0750407028
54 | minima | 8134 | 1177.553 | 175.0859375 | -0.0746898727
54 | minima | 8529 | 1178.213 | 175.076 | -0.0746299896
54 | minima | 8927 | 1178.877 | 175.0694 | -0.0744426727
54 | minima | 9325 | 1179.545 | 175.0712 | -0.0747529068
54 | minima | 9723 | 1180.208 | 175.0596 | -0.0748307495
54 | minima | 10120 | 1180.87 | 175.0571 | -0.0748551636
54 | minima | 10523 | 1181.542 | 175.0583 | -0.0745239639
54 | minima | 10925 | 1182.213 | 175.0711 | -0.0747118378
54 | minima | 11321 | 1182.875 | 175.0614 | -0.0750362091
54 | minima | 11725 | 1183.548 | 175.0741 | -0.0749688568
55 | maxima | 256 | 1185.8 | 178.1328 | 0.0071625385
55 | maxima | 372 | 1185.993 | 177.9967 | 0.0231096249
55 | maxima | 704 | 1186.547 | 177.8603 | 0.0653064117
55 | maxima | 1060 | 1187.208 | 177.8544 | 0.0741876602
55 | maxima | 1377 | 1187.867 | 177.8729 | 0.0731505508
55 | maxima | 1707 | 1188.54 | 177.8957 | 0.0677335663
55 | maxima | 2114 | 1189.218 | 177.8772 | 0.0642640228
55 | maxima | 2510 | 1189.882 | 177.8848 | 0.0610021172
55 | maxima | 2908 | 1190.545 | 177.8956 | 0.0588012085
55 | maxima | 3306 | 1191.21 | 177.8967 | 0.0581285057
55 | maxima | 3703 | 1191.873 | 177.8975 | 0.057030014
55 | maxima | 4106 | 1192.547 | 177.8882 | 0.0560803909
55 | maxima | 4502 | 1193.208 | 177.8971 | 0.0564099655
55 | maxima | 4908 | 1193.885 | 177.8767 | 0.055510601
55 | maxima | 5305 | 1194.548 | 177.8878 | 0.0560580482
55 | maxima | 5704 | 1195.213 | 177.8877 | 0.0557368431
55 | maxima | 6099 | 1195.873 | 177.9005 | 0.0565274391
55 | maxima | 6506 | 1196.555 | 177.8758 | 0.0563791656
55 | maxima | 6897 | 1197.21 | 177.8935 | 0.0559654732
55 | maxima | 7299 | 1197.882 | 177.886 | 0.0559290237
55 | maxima | 7697 | 1198.545 | 177.8913 | 0.0559688072
55 | maxima | 8094 | 1199.21 | 177.8932 | 0.0560867462
55 | maxima | 8498 | 1199.883 | 177.884 | 0.0558569069
55 | maxima | 8889 | 1200.538 | 177.9066 | 0.0558415413
55 | maxima | 9293 | 1201.212 | 177.8899 | 0.0565801659
55 | maxima | 9694 | 1201.88 | 177.8874 | 0.0563582077
55 | maxima | 10095 | 1202.552 | 177.8728 | 0.056187355
55 | maxima | 10495 | 1203.218 | 177.8808 | 0.0558460541
55 | maxima | 10889 | 1203.875 | 177.8986 | 0.0571544495
55 | maxima | 11292 | 1204.547 | 177.8886 | 0.0557055893
55 | maxima | 11689 | 1205.213 | 177.894 | 0.0559850426
55 | minima | 316 | 1185.9 | 178.0848 | 0.0067002792
55 | minima | 513 | 1186.228 | 178.1687 | -0.0557953796
55 | minima | 867 | 1186.885 | 178.0942 | -0.088306488
55 | minima | 1189 | 1187.553 | 178.0828 | -0.0938432922
55 | minima | 1506 | 1188.205 | 178.0629 | -0.0940864487
55 | minima | 1909 | 1188.877 | 178.085 | -0.086122757
55 | minima | 2308 | 1189.542 | 178.0744 | -0.0825449219
55 | minima | 2709 | 1190.213 | 178.0811 | -0.0796005478
55 | minima | 3106 | 1190.875 | 178.0708 | -0.0779576874
55 | minima | 3509 | 1191.548 | 178.0749 | -0.0766556931
55 | minima | 3907 | 1192.213 | 178.0697 | -0.0763858566
55 | minima | 4306 | 1192.88 | 178.0704 | -0.076115242
55 | minima | 4704 | 1193.545 | 178.0637 | -0.0756883316
55 | minima | 5105 | 1194.215 | 178.0753 | -0.0765494843
55 | minima | 5503 | 1194.878 | 178.0665 | -0.0757896881
55 | minima | 5901 | 1195.543 | 178.0664 | -0.0762639847
55 | minima | 6302 | 1196.213 | 178.0721 | -0.0765940399
55 | minima | 6706 | 1196.89 | 178.0873 | -0.075454277
55 | minima | 7101 | 1197.552 | 178.078 | -0.0759047546
55 | minima | 7498 | 1198.213 | 178.0706 | -0.0755706177
55 | minima | 7899 | 1198.883 | 178.0766 | -0.0756126633
55 | minima | 8298 | 1199.55 | 178.0771 | -0.0759196854
55 | minima | 8697 | 1200.217 | 178.0782 | -0.075601387
55 | minima | 9099 | 1200.888 | 178.0851 | -0.0753471069
55 | minima | 9497 | 1201.552 | 178.0773 | -0.0758023224
55 | minima | 9892 | 1202.212 | 178.0624 | -0.0754041901
55 | minima | 10293 | 1202.882 | 178.0698 | -0.0763575897
55 | minima | 10686 | 1203.537 | 178.0574 | -0.0763377075
55 | minima | 11091 | 1204.212 | 178.0639 | -0.0759016571
55 | minima | 11491 | 1204.882 | 178.077 | -0.0763367233
55 | minima | 11883 | 1205.537 | 178.0549 | -0.0750081482

## 8.Extrema of sheet 7
pattern | type | index | time | modTemp | modHeatFlow
0 | maxima | 5651 | 10.55167 | 12.90715 | 0.0591449356
0 | maxima | 6051 | 11.21833 | 12.90679 | 0.0592011986
0 | maxima | 6446 | 11.87667 | 12.9203 | 0.0591978569
0 | maxima | 6847 | 12.545 | 12.91738 | 0.0592016983
0 | maxima | 7246 | 13.21 | 12.91902 | 0.0590130348
0 | maxima | 7645 | 13.875 | 12.92253 | 0.0592013969
0 | maxima | 8048 | 14.54667 | 12.90899 | 0.0592362251
0 | maxima | 8447 | 15.21167 | 12.91261 | 0.0592297859
0 | maxima | 8846 | 15.87667 | 12.91802 | 0.0590361023
0 | maxima | 9245 | 16.54167 | 12.92528 | 0.0591379585
0 | maxima | 9647 | 17.21167 | 12.91911 | 0.0591502495
0 | maxima | 10049 | 17.88167 | 12.91014 | 0.0591358643
0 | maxima | 10443 | 18.53833 | 12.9205 | 0.0594168587
0 | maxima | 10850 | 19.21667 | 12.90587 | 0.0587572441
0 | maxima | 11251 | 19.885 | 12.90447 | 0.0588679428
0 | maxima | 11650 | 20.55 | 12.9122 | 0.0587564735
0 | minima | 5841 | 10.86833 | 13.12808 | -0.0245421352
0 | minima | 6248 | 11.54667 | 13.14752 | -0.0243929214
0 | minima | 6647 | 12.21167 | 13.14195 | -0.0246279945
0 | minima | 7038 | 12.86333 | 13.11461 | -0.0243812313
0 | minima | 7445 | 13.54167 | 13.13625 | -0.02455023
0 | minima | 7843 | 14.205 | 13.12869 | -0.0245029011
0 | minima | 8248 | 14.88 | 13.1418 | -0.0249131565
0 | minima | 8645 | 15.54167 | 13.13341 | -0.0247924194
0 | minima | 9044 | 16.20667 | 13.13615 | -0.0248210945
0 | minima | 9447 | 16.87833 | 13.14604 | -0.024623312
0 | minima | 9843 | 17.53833 | 13.13326 | -0.0244204559
0 | minima | 10244 | 18.20667 | 13.13016 | -0.0245764179
0 | minima | 10646 | 18.87667 | 13.13631 | -0.0251652241
0 | minima | 11046 | 19.54333 | 13.14096 | -0.0249066944
0 | minima | 11448 | 20.21333 | 13.14772 | -0.0250625935
0 | minima | 11848 | 20.88 | 13.14721 | -0.0246171417
1 | maxima | 5299 | 31.87833 | 15.90981 | 0.059179287
1 | maxima | 5695 | 32.54 | 15.92321 | 0.0589122581
1 | maxima | 6098 | 33.21167 | 15.9158 | 0.0586112709
1 | maxima | 6500 | 33.88167 | 15.90761 | 0.0589211082
1 | maxima | 6899 | 34.54667 | 15.90897 | 0.0590019379
1 | maxima | 7291 | 35.2 | 15.93273 | 0.0588034935
1 | maxima | 7698 | 35.87833 | 15.91703 | 0.0591105919
1 | maxima | 8094 | 36.53833 | 15.9256 | 0.0592515945
1 | maxima | 8500 | 37.215 | 15.91002 | 0.0586168137
1 | maxima | 8899 | 37.88 | 15.91543 | 0.0588424377
1 | maxima | 9296 | 38.54167 | 15.92008 | 0.0594538918
1 | maxima | 9699 | 39.21333 | 15.90936 | 0.0587084923
1 | maxima | 10098 | 39.87833 | 15.91376 | 0.0591482658
1 | maxima | 10501 | 40.55 | 15.9019 | 0.0590261993
1 | maxima | 10897 | 41.21 | 15.91932 | 0.058999855
1 | maxima | 11298 | 41.87833 | 15.91264 | 0.0593166466
1 | minima | 5500 | 32.21333 | 16.14454 | -0.0256247692
1 | minima | 5898 | 32.87833 | 16.14809 | -0.0255826874
1 | minima | 6298 | 33.545 | 16.1468 | -0.0252376137
1 | minima | 6692 | 34.20167 | 16.12578 | -0.0256481705
1 | minima | 7095 | 34.87333 | 16.13181 | -0.0254873123
1 | minima | 7494 | 35.53833 | 16.13541 | -0.0257043724
1 | minima | 7896 | 36.20833 | 16.14029 | -0.0251943169
1 | minima | 8297 | 36.87667 | 16.14181 | -0.0256689949
1 | minima | 8690 | 37.53167 | 16.124 | -0.0253516865
1 | minima | 9094 | 38.205 | 16.13713 | -0.0254187546
1 | minima | 9495 | 38.87333 | 16.13207 | -0.0253700714
1 | minima | 9896 | 39.54167 | 16.13935 | -0.0257561169
1 | minima | 10296 | 40.20833 | 16.13607 | -0.0255179691
1 | minima | 10692 | 40.86833 | 16.1268 | -0.026021471
1 | minima | 11087 | 41.52667 | 16.1115 | -0.0254291286
1 | minima | 11494 | 42.205 | 16.13082 | -0.0254747257
2 | maxima | 5654 | 53.87833 | 18.91429 | 0.0591288948
2 | maxima | 6051 | 54.54 | 18.91703 | 0.0596658249
2 | maxima | 6453 | 55.21 | 18.91067 | 0.0597433586
2 | maxima | 6855 | 55.88 | 18.90516 | 0.0593038483
2 | maxima | 7252 | 56.54167 | 18.91946 | 0.0593942604
2 | maxima | 7653 | 57.21 | 18.91661 | 0.0593659363
2 | maxima | 8045 | 57.86333 | 18.93885 | 0.0593502693
2 | maxima | 8452 | 58.54167 | 18.91627 | 0.059339344
2 | maxima | 8851 | 59.20667 | 18.91963 | 0.0593634987
2 | maxima | 9256 | 59.88167 | 18.91032 | 0.0591860771
2 | maxima | 9653 | 60.54333 | 18.91292 | 0.0593400345
2 | maxima | 10049 | 61.20333 | 18.92432 | 0.059600132
2 | maxima | 10455 | 61.88 | 18.91154 | 0.0589523392
2 | maxima | 10851 | 62.54 | 18.91901 | 0.0593653679
2 | maxima | 11252 | 63.20833 | 18.91512 | 0.0591743279
2 | maxima | 11652 | 63.875 | 18.91659 | 0.0594106216
2 | minima | 5850 | 54.205 | 19.13664 | -0.0257766743
2 | minima | 6250 | 54.87167 | 19.13304 | -0.0260360031
2 | minima | 6650 | 55.53833 | 19.13025 | -0.0261181278
2 | minima | 7054 | 56.21167 | 19.14567 | -0.0262816715
2 | minima | 7446 | 56.865 | 19.12692 | -0.0261805897
2 | minima | 7849 | 57.53667 | 19.1346 | -0.0260537148
2 | minima | 8249 | 58.20333 | 19.13254 | -0.0261421642
2 | minima | 8651 | 58.87333 | 19.13711 | -0.025900713
2 | minima | 9044 | 59.52833 | 19.11906 | -0.0264952946
2 | minima | 9449 | 60.20333 | 19.13336 | -0.0257395668
2 | minima | 9855 | 60.88 | 19.14451 | -0.0256631184
2 | minima | 10256 | 61.54833 | 19.15056 | -0.0259515114
2 | minima | 10647 | 62.2 | 19.12856 | -0.0256662846
2 | minima | 11052 | 62.875 | 19.13841 | -0.0257389221
2 | minima | 11451 | 63.54 | 19.13831 | -0.0261206703
2 | minima | 11848 | 64.20167 | 19.13001 | -0.0260663929
3 | maxima | 5551 | 75.21167 | 21.91008 | 0.0594228592
3 | maxima | 5949 | 75.875 | 21.91475 | 0.0594914856
3 | maxima | 6347 | 76.53833 | 21.91636 | 0.0595404816
3 | maxima | 6749 | 77.20833 | 21.91081 | 0.0599763718
3 | maxima | 7141 | 77.86333 | 21.93624 | 0.0595844269
3 | maxima | 7546 | 78.53833 | 21.92417 | 0.0598539391
3 | maxima | 7949 | 79.21 | 21.90493 | 0.0606086006
3 | maxima | 8347 | 79.87333 | 21.91145 | 0.059453289
3 | maxima | 8750 | 80.545 | 21.90958 | 0.0596103516
3 | maxima | 9147 | 81.20667 | 21.92805 | 0.0593780212
3 | maxima | 9547 | 81.87333 | 21.92046 | 0.059788681
3 | maxima | 9948 | 82.54167 | 21.91802 | 0.0595416412
3 | maxima | 10353 | 83.21667 | 21.90161 | 0.0599289246
3 | maxima | 10749 | 83.87667 | 21.91123 | 0.0598339233
3 | maxima | 11149 | 84.54333 | 21.91341 | 0.0597418022
3 | maxima | 11547 | 85.20667 | 21.91782 | 0.0598645401
3 | minima | 5752 | 75.54666 | 22.14868 | -0.0263237839
3 | minima | 6148 | 76.20667 | 22.13832 | -0.0265316658
3 | minima | 6548 | 76.87333 | 22.13542 | -0.0265195217
3 | minima | 6946 | 77.53833 | 22.13495 | -0.0268104286
3 | minima | 7348 | 78.20833 | 22.14589 | -0.0265436172
3 | minima | 7748 | 78.875 | 22.14442 | -0.0264385986
3 | minima | 8149 | 79.54333 | 22.13517 | -0.026629343
3 | minima | 8545 | 80.20334 | 22.13279 | -0.0269228649
3 | minima | 8952 | 80.88167 | 22.15759 | -0.0265677299
3 | minima | 9345 | 81.53667 | 22.1398 | -0.0260954914
3 | minima | 9749 | 82.21 | 22.14585 | -0.0262066116
3 | minima | 10145 | 82.87 | 22.13596 | -0.0261029606
3 | minima | 10549 | 83.54333 | 22.14299 | -0.026322155
3 | minima | 10949 | 84.21 | 22.14541 | -0.0265330162
3 | minima | 11349 | 84.87667 | 22.14515 | -0.0264285526
3 | minima | 11748 | 85.54167 | 22.14072 | -0.0266426449
4 | maxima | 5425 | 96.54 | 24.91772 | 0.0600911217
4 | maxima | 5825 | 97.20667 | 24.91705 | 0.0603309212
4 | maxima | 6225 | 97.87333 | 24.91201 | 0.0601778984
4 | maxima | 6623 | 98.53667 | 24.91944 | 0.060432354
4 | maxima | 7023 | 99.20334 | 24.92048 | 0.0603467522
4 | maxima | 7423 | 99.87 | 24.92234 | 0.0603143463
4 | maxima | 7831 | 100.55 | 24.90034 | 0.0602425003
4 | maxima | 8224 | 101.205 | 24.9179 | 0.0604322281
4 | maxima | 8623 | 101.87 | 24.92275 | 0.0603803635
4 | maxima | 9030 | 102.5483 | 24.90225 | 0.0602908745
4 | maxima | 9425 | 103.2067 | 24.91804 | 0.0603157234
4 | maxima | 9826 | 103.875 | 24.9138 | 0.0602416077
4 | maxima | 10222 | 104.5367 | 24.92454 | 0.0601991425
4 | maxima | 10622 | 105.2033 | 24.92251 | 0.0603932495
4 | maxima | 11022 | 105.8717 | 24.92101 | 0.0600320969
4 | maxima | 11417 | 106.53 | 24.93336 | 0.0602354355
4 | minima | 5626 | 96.875 | 25.14604 | -0.0270735207
4 | minima | 6028 | 97.545 | 25.14752388 | -0.0268465843
4 | minima | 6429 | 98.21333 | 25.149 | -0.0268207321
4 | minima | 6826 | 98.875 | 25.14146 | -0.0269025517
4 | minima | 7225 | 99.54 | 25.14009 | -0.0269689331
4 | minima | 7624 | 100.205 | 25.13829 | -0.0269456539
4 | minima | 8024 | 100.8717 | 25.13689 | -0.0268151703
4 | minima | 8421 | 101.5333 | 25.12951 | -0.0268335972
4 | minima | 8822 | 102.2017 | 25.13226 | -0.0268268967
4 | minima | 9218 | 102.8617 | 25.11942 | -0.0272894135
4 | minima | 9625 | 103.54 | 25.14105 | -0.0269793053
4 | minima | 10025 | 104.2067 | 25.14203 | -0.0269271278
4 | minima | 10423 | 104.8717 | 25.1396 | -0.0268943958
4 | minima | 10822 | 105.5383 | 25.13783 | -0.027057991
4 | minima | 11221 | 106.2033 | 25.13389 | -0.0269768066
4 | minima | 11621 | 106.87 | 25.13456 | -0.0274273338
5 | maxima | 5312 | 117.8783 | 27.90714 | 0.0606133766
5 | maxima | 5704 | 118.5317 | 27.92961 | 0.0604977417
5 | maxima | 6107 | 119.2033 | 27.92083 | 0.0606546173
5 | maxima | 6508 | 119.8717 | 27.91869 | 0.0606457596
5 | maxima | 6913 | 120.5467 | 27.90199 | 0.0610147552
5 | maxima | 7304 | 121.1983 | 27.9241 | 0.0605135956
5 | maxima | 7698 | 121.855 | 27.94704 | 0.0603490219
5 | maxima | 8111 | 122.5433 | 27.9102 | 0.060978756
5 | maxima | 8510 | 123.2083 | 27.91267 | 0.0607718124
5 | maxima | 8912 | 123.88 | 27.90738 | 0.0607554131
5 | maxima | 9313 | 124.5483 | 27.90014 | 0.0607861633
5 | maxima | 9703 | 125.1983 | 27.92834 | 0.0605359802
5 | maxima | 10105 | 125.8683 | 27.92397 | 0.0612723503
5 | maxima | 10509 | 126.5417 | 27.89915 | 0.0605158577
5 | maxima | 10906 | 127.2033 | 27.91396 | 0.060575798
5 | maxima | 11306 | 127.87 | 27.92509 | 0.0605306931
5 | minima | 5502 | 118.195 | 28.1213 | -0.027824276
5 | minima | 5909 | 118.8733 | 28.14092 | -0.0278326244
5 | minima | 6309 | 119.54 | 28.14153 | -0.0280147076
5 | minima | 6700 | 120.1917 | 28.117 | -0.0279186306
5 | minima | 7110 | 120.875 | 28.13955 | -0.0275785217
5 | minima | 7510 | 121.5417 | 28.1418 | -0.0278033886
5 | minima | 7910 | 122.2083 | 28.14848 | -0.0280042629
5 | minima | 8311 | 122.8767 | 28.14795 | -0.0276254692
5 | minima | 8706 | 123.5367 | 28.13887 | -0.0278842716
5 | minima | 9104 | 124.2 | 28.13126 | -0.027590477
5 | minima | 9505 | 124.8683 | 28.13021 | -0.0276221561
5 | minima | 9912 | 125.5467 | 28.15528 | -0.0276233864
5 | minima | 10308 | 126.2067 | 28.13055 | -0.0268097401
5 | minima | 10702 | 126.8633 | 28.11897 | -0.0282808456
5 | minima | 11108 | 127.54 | 28.14182 | -0.0285029163
5 | minima | 11501 | 128.195 | 28.1299 | -0.027921751
6 | maxima | 5665 | 139.8717 | 30.91811 | 0.061715416
6 | maxima | 6061 | 140.5317 | 30.93186 | 0.0626990395
6 | maxima | 6465 | 141.205 | 30.91953 | 0.0620257072
6 | maxima | 6867 | 141.875 | 30.90996 | 0.0623957939
6 | maxima | 7254 | 142.52 | 30.94821 | 0.0619391747
6 | maxima | 7665 | 143.205 | 30.92163 | 0.0621184082
6 | maxima | 8065 | 143.8717 | 30.92122 | 0.0621776352
6 | maxima | 8466 | 144.5417 | 30.91364 | 0.0621707916
6 | maxima | 8863 | 145.2033 | 30.92129 | 0.0619015007
6 | maxima | 9266 | 145.875 | 30.9142 | 0.0621970558
6 | maxima | 9668 | 146.545 | 30.90836 | 0.0619403648
6 | maxima | 10062 | 147.2017 | 30.92599 | 0.0621668282
6 | maxima | 10466 | 147.875 | 30.91444 | 0.0622767334
6 | maxima | 10862 | 148.535 | 30.92178 | 0.0622283936
6 | maxima | 11267 | 149.21 | 30.90989 | 0.0620585251
6 | minima | 5469 | 139.545 | 31.14658 | -0.0294797211
6 | minima | 5868 | 140.21 | 31.14718 | -0.0296290855
6 | minima | 6266 | 140.8733 | 31.13943 | -0.0294922218
6 | minima | 6667 | 141.5417 | 31.14148 | -0.0295009537
6 | minima | 7064 | 142.2033 | 31.12828 | -0.0295789566
6 | minima | 7464 | 142.87 | 31.13625 | -0.0301290131
6 | minima | 7868 | 143.5433 | 31.15006 | -0.0294679089
6 | minima | 8263 | 144.2017 | 31.13304 | -0.029584219
6 | minima | 8658 | 144.8617 | 31.11873 | -0.0296123199
6 | minima | 9064 | 145.5383 | 31.13826 | -0.029452713
6 | minima | 9466 | 146.2083 | 31.1422 | -0.0292693672
6 | minima | 9868 | 146.8783 | 31.14986 | -0.0292996445
6 | minima | 10260 | 147.5317 | 31.12879 | -0.0293081055
6 | minima | 10668 | 148.2117 | 31.14669 | -0.0291971664
6 | minima | 11064 | 148.8717 | 31.1373 | -0.0297204742
6 | minima | 11465 | 149.54 | 31.13871 | -0.0292775135
7 | maxima | 6017 | 161.8717 | 33.92409 | 0.0628023605
7 | maxima | 6417 | 162.5383 | 33.91768 | 0.0632164879
7 | maxima | 6817 | 163.205 | 33.91899 | 0.0633578568
7 | maxima | 7216 | 163.87 | 33.91859 | 0.0633221321
7 | maxima | 7616 | 164.5367 | 33.92241 | 0.0630295868
7 | maxima | 8016 | 165.2033 | 33.92194 | 0.0635117989
7 | maxima | 8416 | 165.87 | 33.92282 | 0.0634190712
7 | maxima | 8819 | 166.5417 | 33.90954 | 0.0635878334
7 | maxima | 9219 | 167.2083 | 33.89162 | 0.0628547287
7 | maxima | 9621 | 167.8783 | 33.90451 | 0.0625189896
7 | maxima | 10016 | 168.5367 | 33.92772 | 0.0626213303
7 | maxima | 10418 | 169.2067 | 33.92368 | 0.063068821
7 | maxima | 10817 | 169.8717 | 33.92385 | 0.0635380287
7 | maxima | 11214 | 170.535 | 33.92683 | 0.0629760056
7 | maxima | 11620 | 171.2117 | 33.90601 | 0.062929184
7 | minima | 5816 | 161.5367 | 34.13792 | -0.0310281162
7 | minima | 6220 | 162.21 | 34.14825 | -0.0302658062
7 | minima | 6615 | 162.8683 | 34.13301 | -0.030759943
7 | minima | 7021 | 163.545 | 34.14743 | -0.0306258221
7 | minima | 7414 | 164.2 | 34.12827 | -0.0309772758
7 | minima | 7819 | 164.875 | 34.14784 | -0.0305425835
7 | minima | 8220 | 165.5433 | 34.14607 | -0.0308727245
7 | minima | 8620 | 166.21 | 34.14662 | -0.0306493568
7 | minima | 9019 | 166.875 | 34.12745 | -0.0296009579
7 | minima | 9421 | 167.545 | 34.13914 | -0.0315936203
7 | minima | 9819 | 168.2083 | 34.14864 | -0.0314444656
7 | minima | 10216 | 168.87 | 34.14344 | -0.0309496307
7 | minima | 10617 | 169.5383 | 34.14735 | -0.0310257778
7 | minima | 11020 | 170.2117 | 34.15114 | -0.0306844406
7 | minima | 11418 | 170.875 | 34.14455 | -0.0305371399
7 | minima | 11817 | 171.54 | 34.14086 | -0.0307154331
8 | maxima | 5912 | 183.205 | 36.91774 | 0.0649509583
8 | maxima | 6309 | 183.8667 | 36.9184 | 0.0648376846
8 | maxima | 6715 | 184.545 | 36.90784 | 0.0642119675
8 | maxima | 7113 | 185.2083 | 36.91492 | 0.0646006851
8 | maxima | 7511 | 185.8733 | 36.91603 | 0.0644528122
8 | maxima | 7909 | 186.5367 | 36.92072 | 0.0643896866
8 | maxima | 8307 | 187.2 | 36.92747 | 0.0647419739
8 | maxima | 8706 | 187.865 | 36.92993927 | 0.0647941895
8 | maxima | 9107 | 188.5333 | 36.92585 | 0.0646066818
8 | maxima | 9514 | 189.2117 | 36.90588 | 0.0642235718
8 | maxima | 9908 | 189.8683 | 36.92532 | 0.0645783005
8 | maxima | 10310 | 190.5383 | 36.91355 | 0.0642870789
8 | maxima | 10709 | 191.2033 | 36.91654 | 0.0644149246
8 | maxima | 11113 | 191.8767 | 36.90841 | 0.0644548569
8 | maxima | 11515 | 192.5467 | 36.89851 | 0.0648126373
8 | minima | 5715 | 182.8767 | 37.1475 | -0.0327765961
8 | minima | 6113 | 183.54 | 37.13688 | -0.0321123199
8 | minima | 6517 | 184.2133 | 37.14837 | -0.0327760811
8 | minima | 6913 | 184.875 | 37.14771 | -0.0328693161
8 | minima | 7309 | 185.535 | 37.13442 | -0.0323786469
8 | minima | 7713 | 186.21 | 37.14699 | -0.0324549789
8 | minima | 8106 | 186.865 | 37.12872 | -0.0325893173
8 | minima | 8508 | 187.535 | 37.13539505 | -0.0324847946
8 | minima | 8908 | 188.2017 | 37.13152 | -0.0324200058
8 | minima | 9308 | 188.8683 | 37.13297 | -0.0327341766
8 | minima | 9708 | 189.535 | 37.13476 | -0.0327964821
8 | minima | 10105 | 190.1967 | 37.1213 | -0.0322372169
8 | minima | 10506 | 190.865 | 37.12299 | -0.0326115723
8 | minima | 10911 | 191.54 | 37.1418 | -0.0325796852
8 | minima | 11305 | 192.1967 | 37.12447 | -0.0328329048
8 | minima | 11707 | 192.8683 | 37.1324 | -0.0335365868
9 | maxima | 5763 | 204.5417 | 39.91319 | 0.0664154739
9 | maxima | 6165 | 205.2117 | 39.90712 | 0.0667350235
9 | maxima | 6563 | 205.875 | 39.91208 | 0.0667559128
9 | maxima | 6964 | 206.545 | 39.90495 | 0.0665297699
9 | maxima | 7365 | 207.2133 | 39.9032 | 0.0664777908
9 | maxima | 7763 | 207.8767 | 39.91082 | 0.0664559174
9 | maxima | 8164 | 208.545 | 39.90799 | 0.0665270462
9 | maxima | 8561 | 209.2067 | 39.91513 | 0.0667460175
9 | maxima | 8962 | 209.875 | 39.91058 | 0.0665791016
9 | maxima | 9367 | 210.55 | 39.89589 | 0.0663559952
9 | maxima | 9765 | 211.2133 | 39.89638 | 0.0673333969
9 | maxima | 10163 | 211.8767 | 39.89314 | 0.0658891144
9 | maxima | 10560 | 212.5383 | 39.91858 | 0.0655358429
9 | maxima | 10957 | 213.2 | 39.93273 | 0.0666284637
9 | maxima | 11363 | 213.8767 | 39.91105 | 0.066504631
9 | minima | 5561 | 204.205 | 40.13934 | -0.0347347069
9 | minima | 5962 | 204.8733 | 40.1426 | -0.0346953964
9 | minima | 6364 | 205.5433 | 40.14954 | -0.034852829
9 | minima | 6757 | 206.2 | 40.12995 | -0.0350807915
9 | minima | 7151 | 206.8567 | 40.11139 | -0.0348949432
9 | minima | 7563 | 207.5433 | 40.1478 | -0.0348237152
9 | minima | 7960 | 208.205 | 40.1398 | -0.0351400833
9 | minima | 8363 | 208.8767 | 40.14979 | -0.0350629616
9 | minima | 8761 | 209.54 | 40.14066 | -0.0347856827
9 | minima | 9163 | 210.21 | 40.14539 | -0.0347172928
9 | minima | 9560 | 210.8717 | 40.1365 | -0.0349585304
9 | minima | 9960 | 211.5383 | 40.12206 | -0.034309063
9 | minima | 10362 | 212.2083 | 40.13777 | -0.0359528046
9 | minima | 10758 | 212.8683 | 40.14107 | -0.035246315
9 | minima | 11162 | 213.5417 | 40.15051 | -0.0346253014
9 | minima | 11562 | 214.21 | 40.14764 | -0.0347764091
10 | maxima | 5293 | 225.2083 | 42.90774 | 0.0684198761
10 | maxima | 5692 | 225.8733 | 42.91416 | 0.0683429413
10 | maxima | 6093 | 226.5417 | 42.90956 | 0.0691404114
10 | maxima | 6495 | 227.2117 | 42.90154 | 0.0687480774
10 | maxima | 6896 | 227.88 | 42.9035 | 0.0680963669
10 | maxima | 7295 | 228.5467 | 42.9076 | 0.0684818726
10 | maxima | 7692 | 229.2083 | 42.91378 | 0.068467804
10 | maxima | 8091 | 229.8733 | 42.9132 | 0.0686608276
10 | maxima | 8491 | 230.54 | 42.91391 | 0.0685292511
10 | maxima | 8893 | 231.21 | 42.90772 | 0.068740799
10 | maxima | 9288 | 231.8683 | 42.92087 | 0.0686465683
10 | maxima | 9692 | 232.5417 | 42.91195 | 0.0686908417
10 | maxima | 10087 | 233.2 | 42.92626 | 0.0690199356
10 | maxima | 10494 | 233.88 | 42.90386 | 0.0682182846
10 | maxima | 10892 | 234.5433 | 42.9075 | 0.0686985092
10 | maxima | 11290 | 235.2067 | 42.91315 | 0.0687671127
10 | minima | 5488 | 225.5333 | 43.12988 | -0.0379284668
10 | minima | 5885 | 226.195 | 43.12141 | -0.0377331886
10 | minima | 6294 | 226.8767 | 43.14247 | -0.037475029
10 | minima | 6690 | 227.5367 | 43.1321 | -0.0380067787
10 | minima | 7088 | 228.2 | 43.13338 | -0.0380048752
10 | minima | 7486 | 228.865 | 43.12985 | -0.037695015
10 | minima | 7890 | 229.5383 | 43.13964 | -0.0377005348
10 | minima | 8288 | 230.2017 | 43.13251 | -0.0378623161
10 | minima | 8691 | 230.8733 | 43.14208 | -0.0378027916
10 | minima | 9086 | 231.5317 | 43.12658 | -0.0378848534
10 | minima | 9489 | 232.2033 | 43.13462 | -0.0377579613
10 | minima | 9882 | 232.8583 | 43.11849 | -0.0377458
10 | minima | 10292 | 233.5417 | 43.14356 | -0.0375439453
10 | minima | 10690 | 234.2067 | 43.14236 | -0.0378705139
10 | minima | 11087 | 234.8683 | 43.13173 | -0.0376385956
10 | minima | 11494 | 235.5483 | 43.15506 | -0.0377370529
11 | maxima | 5643 | 247.21 | 45.9041 | 0.0708756027
11 | maxima | 6032 | 247.8583 | 45.94027 | 0.0707333603
11 | maxima | 6438 | 248.535 | 45.9224 | 0.0709216614
11 | maxima | 6841 | 249.2067 | 45.91318 | 0.0708254852
11 | maxima | 7239 | 249.87 | 45.91908 | 0.0705243607
11 | maxima | 7645 | 250.5467 | 45.90162 | 0.0707093201
11 | maxima | 8040 | 251.205 | 45.91555 | 0.0707787628
11 | maxima | 8436 | 251.865 | 45.92204 | 0.0715778351
11 | maxima | 8841 | 252.54 | 45.91566 | 0.0707140884
11 | maxima | 9240 | 253.205 | 45.91688 | 0.0710075607
11 | maxima | 9637 | 253.8667 | 45.92345 | 0.0706403122
11 | maxima | 10042 | 254.5417 | 45.91311 | 0.0711060638
11 | maxima | 10441 | 255.2067 | 45.9159 | 0.0711002808
11 | maxima | 10834 | 255.865 | 45.9268 | 0.0709923553
11 | maxima | 11234 | 256.5317 | 45.92567 | 0.0708820496
11 | maxima | 11636 | 257.2017 | 45.92109 | 0.0708689575
11 | minima | 5842 | 247.5417 | 46.14182 | -0.0404850807
11 | minima | 6239 | 248.2033 | 46.13704 | -0.0402087135
11 | minima | 6639 | 248.87 | 46.13583 | -0.0400459633
11 | minima | 7046 | 249.5483 | 46.1545 | -0.0401756248
11 | minima | 7440 | 250.205 | 46.13865 | -0.0403114929
11 | minima | 7839 | 250.87 | 46.13473 | -0.040291214
11 | minima | 8236 | 251.5317 | 46.12362 | -0.0398260345
11 | minima | 8641 | 252.2067 | 46.14033 | -0.0406618462
11 | minima | 9044 | 252.8783 | 46.15182 | -0.0401244926
11 | minima | 9438 | 253.535 | 46.13219 | -0.0398037872
11 | minima | 9840 | 254.205 | 46.14219 | -0.0405132103
11 | minima | 10243 | 254.8767 | 46.14742 | -0.0401517372
11 | minima | 10638 | 255.5383 | 46.13791 | -0.0400953827
11 | minima | 11042 | 256.2117 | 46.14731 | -0.0398960495
11 | minima | 11440 | 256.875 | 46.14159 | -0.0403299408
11 | minima | 11833 | 257.53 | 46.12485 | -0.0403738022
12 | maxima | 5956 | 269.2067 | 48.91621 | 0.071954834
12 | maxima | 6357 | 269.875 | 48.91422 | 0.0720037155
12 | maxima | 6752 | 270.5333 | 48.92747 | 0.0720189362
12 | maxima | 7154 | 271.2033 | 48.90703 | 0.0730096359
12 | maxima | 7547 | 271.8583 | 48.92927 | 0.0711395874
12 | maxima | 7957 | 272.5417 | 48.90639 | 0.0715434647
12 | maxima | 8356 | 273.2067 | 48.91877 | 0.0707987289
12 | maxima | 8755 | 273.8717 | 48.91861 | 0.0728822403
12 | maxima | 9153 | 274.535 | 48.91853 | 0.071693924
12 | maxima | 9552 | 275.2017 | 48.92337 | 0.0718207016
12 | maxima | 9951 | 275.8667 | 48.92691 | 0.0724473724
12 | maxima | 10351 | 276.5333 | 48.92632 | 0.0718908005
12 | maxima | 10752 | 277.2017 | 48.92194 | 0.072021347
12 | maxima | 11154 | 277.8717 | 48.91752 | 0.0719205704
12 | maxima | 11554 | 278.5383 | 48.91653 | 0.0719627533
12 | minima | 5751 | 268.865 | 49.12954 | -0.0421305466
12 | minima | 6154 | 269.5367 | 49.13866 | -0.0418908539
12 | minima | 6552 | 270.2 | 49.13214 | -0.0418995132
12 | minima | 6953 | 270.8683 | 49.13223 | -0.0414708023
12 | minima | 7348 | 271.5267 | 49.10298 | -0.0426210632
12 | minima | 7755 | 272.205 | 49.13152 | -0.042357563
12 | minima | 8150 | 272.8633 | 49.12128 | -0.0419659271
12 | minima | 8550 | 273.53 | 49.13288 | -0.0421685638
12 | minima | 8956 | 274.2067 | 49.13616 | -0.0415714264
12 | minima | 9355 | 274.8733 | 49.14087 | -0.0424822044
12 | minima | 9749 | 275.53 | 49.12626 | -0.0419076462
12 | minima | 10147 | 276.1933 | 49.11963 | -0.0419272308
12 | minima | 10548 | 276.8617 | 49.12179 | -0.041944294
12 | minima | 10947 | 277.5267 | 49.11907 | -0.0421541367
12 | minima | 11353 | 278.2033 | 49.13665 | -0.0419310188
12 | minima | 11750 | 278.865 | 49.12558 | -0.04184589
13 | maxima | 5794 | 290.535 | 51.92102 | 0.0725208588
13 | maxima | 6196 | 291.205 | 51.91545 | 0.072772049
13 | maxima | 6586 | 291.8567 | 51.94392 | 0.0724248581
13 | maxima | 6996 | 292.54 | 51.91222 | 0.0725730972
13 | maxima | 7391 | 293.1983 | 51.92699 | 0.0728515625
13 | maxima | 7787 | 293.8583 | 51.93706 | 0.0726900864
13 | maxima | 8196 | 294.54 | 51.91212 | 0.072463913
13 | maxima | 8595 | 295.2067 | 51.91385 | 0.0725396729
13 | maxima | 8981 | 295.85 | 51.94999 | 0.0729846649
13 | maxima | 9392 | 296.535 | 51.91727 | 0.0721214752
13 | maxima | 9795 | 297.2067 | 51.91239 | 0.0726828918
13 | maxima | 10184 | 297.855 | 51.94497 | 0.0714754181
13 | maxima | 10593 | 298.5367 | 51.92647 | 0.0727690964
13 | maxima | 10992 | 299.2017 | 51.92174 | 0.0724562225
13 | maxima | 11395 | 299.8733 | 51.90336 | 0.0730701828
13 | minima | 5585 | 290.1867 | 52.10493 | -0.0430986443
13 | minima | 5992 | 290.865 | 52.12502 | -0.0431819229
13 | minima | 6395 | 291.5367 | 52.13534 | -0.0428216515
13 | minima | 6789 | 292.195 | 52.12044 | -0.0429041176
13 | minima | 7192 | 292.8667 | 52.12883 | -0.0429806747
13 | minima | 7591 | 293.5317 | 52.12396 | -0.0429718285
13 | minima | 7993 | 294.2017 | 52.13048 | -0.0429225349
13 | minima | 8394 | 294.87 | 52.13403 | -0.0430046654
13 | minima | 8795 | 295.54 | 52.13825 | -0.0427594986
13 | minima | 9192 | 296.2017 | 52.12477 | -0.042989193
13 | minima | 9588 | 296.8617 | 52.1203 | -0.0435534897
13 | minima | 9993 | 297.5367 | 52.1294 | -0.0431807365
13 | minima | 10392 | 298.2017 | 52.13912 | -0.0434505539
13 | minima | 10792 | 298.8683 | 52.13529 | -0.0426499939
13 | minima | 11194 | 299.5383 | 52.13577 | -0.0429304733
13 | minima | 11590 | 300.1983 | 52.11258 | -0.0434446793
14 | maxima | 5302 | 311.2083 | 54.9089 | 0.0720643082
14 | maxima | 5698 | 311.8683 | 54.91702 | 0.0725114365
14 | maxima | 6097 | 312.5333 | 54.92251 | 0.0720925369
14 | maxima | 6499 | 313.205 | 54.91813 | 0.0726940689
14 | maxima | 6897 | 313.8683 | 54.92196 | 0.0725533066
14 | maxima | 7294 | 314.5317 | 54.92789 | 0.0726246796
14 | maxima | 7697 | 315.2033 | 54.91957 | 0.0722461243
14 | maxima | 8095 | 315.8717 | 54.91622 | 0.0726200562
14 | maxima | 8493 | 316.535 | 54.92184 | 0.072674057
14 | maxima | 8894 | 317.2033 | 54.91707 | 0.0725047531
14 | maxima | 9287 | 317.8617 | 54.93221 | 0.07265345
14 | maxima | 9688 | 318.53 | 54.92947 | 0.0725732117
14 | maxima | 10087 | 319.195 | 54.93182 | 0.0728492889
14 | maxima | 10488 | 319.8633 | 54.92792 | 0.0727061462
14 | maxima | 10892 | 320.5367 | 54.91735 | 0.0722470322
14 | maxima | 11288 | 321.1967 | 54.93108 | 0.0728776855
14 | minima | 5486 | 311.515 | 55.09425 | -0.0429037056
14 | minima | 5899 | 312.2033 | 55.13063 | -0.0433639946
14 | minima | 6297 | 312.8667 | 55.13082 | -0.0433984261
14 | minima | 6685 | 313.515 | 55.09859 | -0.0429847755
14 | minima | 7093 | 314.195 | 55.12141 | -0.0431833267
14 | minima | 7499 | 314.8733 | 55.14107 | -0.042981411
14 | minima | 7888 | 315.525 | 55.11485672 | -0.0431450958
14 | minima | 8293 | 316.2017 | 55.133 | -0.042814846
14 | minima | 8693 | 316.8683 | 55.13095 | -0.0430943146
14 | minima | 9083 | 317.5217 | 55.10603 | -0.0434892654
14 | minima | 9492 | 318.2033 | 55.13376 | -0.0431758804
14 | minima | 9888 | 318.8633 | 55.1226 | -0.0430344696
14 | minima | 10291 | 319.535 | 55.13026 | -0.043551609
14 | minima | 10686 | 320.1933 | 55.11519 | -0.0432877083
14 | minima | 11094 | 320.8733 | 55.14124 | -0.0433192635
14 | minima | 11486 | 321.5267 | 55.11517 | -0.042837162
15 | maxima | 5672 | 333.205 | 57.91571 | 0.0721079025
15 | maxima | 6072 | 333.8717 | 57.91373 | 0.0724157333
15 | maxima | 6467 | 334.53 | 57.92825 | 0.0721972427
15 | maxima | 6860 | 335.185 | 57.94901 | 0.0724835358
15 | maxima | 7271 | 335.87 | 57.91835 | 0.0724103165
15 | maxima | 7662 | 336.5217 | 57.94418 | 0.0724583054
15 | maxima | 8070 | 337.2017 | 57.91841 | 0.0726409531
15 | maxima | 8464 | 337.8617 | 57.9324 | 0.0722788925
15 | maxima | 8862 | 338.525 | 57.93889 | 0.0724905624
15 | maxima | 9267 | 339.2 | 57.92126 | 0.0723885803
15 | maxima | 9662 | 339.8583 | 57.93577 | 0.072283783
15 | maxima | 10068 | 340.535 | 57.92132 | 0.0724331818
15 | maxima | 10469 | 341.2033 | 57.91694 | 0.0718561478
15 | maxima | 10868 | 341.8683 | 57.91128 | 0.0735371857
15 | maxima | 11263 | 342.5267 | 57.91694 | 0.071327774
15 | maxima | 11663 | 343.195 | 57.93263 | 0.071026741
15 | minima | 5863 | 333.5233 | 58.11063 | -0.0438414917
15 | minima | 6270 | 334.2017 | 58.12995 | -0.0438154373
15 | minima | 6665 | 334.86 | 58.11599 | -0.0440531044
15 | minima | 7068 | 335.5317 | 58.12465 | -0.0438074646
15 | minima | 7470 | 336.2017 | 58.13057 | -0.0434328384
15 | minima | 7863 | 336.8567 | 58.11015 | -0.0438151436
15 | minima | 8265 | 337.5267 | 58.11589 | -0.0439136238
15 | minima | 8667 | 338.2 | 58.12856 | -0.0441348686
15 | minima | 9063 | 338.86 | 58.1167 | -0.0435443878
15 | minima | 9469 | 339.5367 | 58.13245 | -0.043725235
15 | minima | 9867 | 340.2 | 58.12741 | -0.0441888504
15 | minima | 10262 | 340.8583 | 58.11133 | -0.0435758553
15 | minima | 10670 | 341.5383 | 58.13689 | -0.0437662048
15 | minima | 11069 | 342.2033 | 58.11404 | -0.0432281113
15 | minima | 11465 | 342.865 | 58.11681 | -0.0449546127
15 | minima | 11864 | 343.53 | 58.13005 | -0.0447621689
16 | maxima | 5979 | 355.205 | 60.91411 | 0.0721599121
16 | maxima | 6376 | 355.8667 | 60.92324 | 0.0722104263
16 | maxima | 6773 | 356.53 | 60.92648 | 0.07245121
16 | maxima | 7170 | 357.1917 | 60.93691 | 0.0724231567
16 | maxima | 7579 | 357.8733 | 60.91151 | 0.072146286
16 | maxima | 7974 | 358.5317 | 60.92447 | 0.0722537842
16 | maxima | 8373 | 359.1983 | 60.92098 | 0.0723141937
16 | maxima | 8775 | 359.8683 | 60.91825 | 0.0721278992
16 | maxima | 9177 | 360.5383 | 60.91376 | 0.072237999
16 | maxima | 9573 | 361.1983 | 60.92772 | 0.072477562
16 | maxima | 9964 | 361.85 | 60.95475 | 0.0724980011
16 | maxima | 10375 | 362.535 | 60.9213 | 0.0723746033
16 | maxima | 10775 | 363.2017 | 60.92052 | 0.0720333939
16 | maxima | 11171 | 363.8617 | 60.92982 | 0.0723287277
16 | maxima | 11574 | 364.5333 | 60.91611 | 0.0723128128
16 | minima | 5772 | 354.86 | 61.11532 | -0.0443087273
16 | minima | 6170 | 355.5233 | 61.10925 | -0.0444453392
16 | minima | 6576 | 356.2017 | 61.1289 | -0.0444005165
16 | minima | 6972 | 356.8617 | 61.11707 | -0.0445427322
16 | minima | 7373 | 357.53 | 61.12132 | -0.0444907913
16 | minima | 7778 | 358.205 | 61.13479 | -0.0442432327
16 | minima | 8175 | 358.8667 | 61.1258 | -0.0440028801
16 | minima | 8572 | 359.53 | 61.1162 | -0.0444972954
16 | minima | 8972 | 360.1967 | 61.11944 | -0.0440794601
16 | minima | 9371 | 360.8617 | 61.1189 | -0.0444920616
16 | minima | 9772 | 361.53 | 61.12305 | -0.0444620247
16 | minima | 10167 | 362.1883 | 61.10775 | -0.0443144531
16 | minima | 10574 | 362.8667 | 61.12851 | -0.0443178902
16 | minima | 10970 | 363.5267 | 61.11616 | -0.044318409
16 | minima | 11378 | 364.2067 | 61.13274 | -0.0436735458
16 | minima | 11771 | 364.8617 | 61.11599 | -0.0448081818
17 | maxima | 5806 | 376.53 | 63.93092 | 0.0717346878
17 | maxima | 6209 | 377.2017 | 63.92225 | 0.072138031
17 | maxima | 6608 | 377.8683 | 63.91829 | 0.0721259842
17 | maxima | 7002 | 378.525 | 63.93632 | 0.0722601089
17 | maxima | 7404 | 379.195 | 63.92793 | 0.0720092468
17 | maxima | 7808 | 379.8683 | 63.91916 | 0.072089653
17 | maxima | 8207 | 380.5333 | 63.92199 | 0.0722119598
17 | maxima | 8610 | 381.205 | 63.91346 | 0.0718270111
17 | maxima | 9005 | 381.8633 | 63.9265 | 0.0722190247
17 | maxima | 9410 | 382.5383 | 63.91158 | 0.0716000824
17 | maxima | 9809 | 383.2033 | 63.91462 | 0.0720080948
17 | maxima | 10209 | 383.87 | 63.91322 | 0.071996933
17 | maxima | 10607 | 384.5333 | 63.92168 | 0.0721571732
17 | maxima | 11004 | 385.195 | 63.93261 | 0.072029808
17 | maxima | 11408 | 385.8683 | 63.9201 | 0.0721782684
17 | minima | 5604 | 376.1933 | 64.11382 | -0.045433918
17 | minima | 6006 | 376.8633 | 64.12291 | -0.0448688698
17 | minima | 6405 | 377.5283 | 64.11924 | -0.0446518326
17 | minima | 6809 | 378.2033 | 64.13124 | -0.0448968124
17 | minima | 7199 | 378.8533 | 64.10121 | -0.0448759613
17 | minima | 7606 | 379.5317 | 64.12243 | -0.0451079063
17 | minima | 8007 | 380.2 | 64.12605 | -0.0449176712
17 | minima | 8409 | 380.87 | 64.13097 | -0.0448646278
17 | minima | 8809 | 381.5367 | 64.13261 | -0.0448518448
17 | minima | 9209 | 382.2033 | 64.13094 | -0.0451198463
17 | minima | 9608 | 382.8683 | 64.12636 | -0.045131115
17 | minima | 10004 | 383.5283 | 64.11526 | -0.0447850952
17 | minima | 10403 | 384.1933 | 64.11163 | -0.0449388428
17 | minima | 10805 | 384.8633 | 64.12119 | -0.0451574364
17 | minima | 11209 | 385.5367 | 64.13378 | -0.0448726425
17 | minima | 11608 | 386.2017 | 64.12874 | -0.0448134079
18 | maxima | 5311 | 397.2 | 66.89771 | 0.0723435898
18 | maxima | 5709 | 397.865 | 66.92307 | 0.0705818329
18 | maxima | 6105 | 398.525 | 66.94563 | 0.0715955505
18 | maxima | 6507 | 399.195 | 66.93826 | 0.0716579361
18 | maxima | 6905 | 399.8583 | 66.94183 | 0.0719279251
18 | maxima | 7306 | 400.5283 | 66.93207 | 0.0717812347
18 | maxima | 7704 | 401.1917 | 66.93819 | 0.0719533005
18 | maxima | 8103 | 401.86 | 66.93353 | 0.0717973251
18 | maxima | 8498 | 402.52 | 66.94492 | 0.0718650055
18 | maxima | 8905 | 403.1983 | 66.92392 | 0.0722104034
18 | maxima | 9300 | 403.8567 | 66.93704 | 0.0720300064
18 | maxima | 9704 | 404.53 | 66.92688 | 0.0719371872
18 | maxima | 10107 | 405.2017 | 66.91994 | 0.0718704224
18 | maxima | 10499 | 405.855 | 66.94153 | 0.0719712753
18 | maxima | 10902 | 406.5267 | 66.93282 | 0.0719433594
18 | maxima | 11302 | 407.1933 | 66.93171 | 0.0722377396
18 | minima | 5511 | 397.535 | 67.11317 | -0.0470949249
18 | minima | 5915 | 398.2083 | 67.14468 | -0.0461017036
18 | minima | 6309 | 398.865 | 67.13118 | -0.0454628906
18 | minima | 6709 | 399.5317 | 67.12934 | -0.0454756393
18 | minima | 7111 | 400.2033 | 67.13379 | -0.045148735
18 | minima | 7507 | 400.8633 | 67.11948 | -0.0455757523
18 | minima | 7905 | 401.5267 | 67.11369 | -0.0456914406
18 | minima | 8310 | 402.205 | 67.13461 | -0.0454954605
18 | minima | 8705 | 402.865 | 67.12186 | -0.0457807159
18 | minima | 9105 | 403.5317 | 67.12097 | -0.045741188
18 | minima | 9508 | 404.2033 | 67.12954 | -0.0457625656
18 | minima | 9905 | 404.865 | 67.12138 | -0.0455508041
18 | minima | 10303 | 405.5283 | 67.11604 | -0.0456221428
18 | minima | 10702 | 406.1933 | 67.11221 | -0.0457483559
18 | minima | 11102 | 406.86 | 67.11364 | -0.0455849648
18 | minima | 11508 | 407.5367 | 67.12651 | -0.0449594688
19 | maxima | 6068 | 419.8633 | 69.92694 | 0.0718097382
19 | maxima | 6472 | 420.5367 | 69.90616 | 0.0730127716
19 | maxima | 6873 | 421.205 | 69.89643 | 0.0713812408
19 | maxima | 7271 | 421.8683 | 69.91746521 | 0.0697805862
19 | maxima | 7666 | 422.5283 | 69.93845 | 0.071673439
19 | maxima | 8064 | 423.1917 | 69.94244 | 0.071804512
19 | maxima | 8460 | 423.8533 | 69.95066 | 0.0722200317
19 | maxima | 8860 | 424.52 | 69.94976 | 0.0722152863
19 | maxima | 9265 | 425.2 | 69.92305 | 0.0719066315
19 | maxima | 9661 | 425.86 | 69.93326 | 0.0718882065
19 | maxima | 10059 | 426.525 | 69.9361 | 0.0718091278
19 | maxima | 10463 | 427.2017 | 69.91975 | 0.071734375
19 | maxima | 10862 | 427.8667 | 69.921875 | 0.0719684601
19 | maxima | 11265 | 428.5383 | 69.91195 | 0.0718475037
19 | maxima | 11661 | 429.1983 | 69.92243 | 0.0720386047
19 | minima | 5871 | 419.535 | 70.1256 | -0.0458780632
19 | minima | 6270 | 420.2 | 70.12438 | -0.0459086227
19 | minima | 6666 | 420.86 | 70.09216 | -0.0456671143
19 | minima | 7069 | 421.5317 | 70.10381 | -0.0466338081
19 | minima | 7469 | 422.1983 | 70.12624 | -0.04627985
19 | minima | 7863 | 422.8567 | 70.11221 | -0.0458078079
19 | minima | 8269 | 423.535 | 70.13087 | -0.0459540253
19 | minima | 8671 | 424.205 | 70.13696 | -0.0456354485
19 | minima | 9066 | 424.8633 | 70.11981 | -0.0460274734
19 | minima | 9462 | 425.5283 | 70.11604 | -0.0459071312
19 | minima | 9862 | 426.195 | 70.11452 | -0.045965889
19 | minima | 10266 | 426.8717 | 70.13233 | -0.0458744164
19 | minima | 10661 | 427.5317 | 70.12157 | -0.0460108566
19 | minima | 11063 | 428.2017 | 70.12587 | -0.0456348114
19 | minima | 11463 | 428.8683 | 70.12478 | -0.0456099358
19 | minima | 11860 | 429.5317 | 70.11967 | -0.046112751
20 | maxima | 6022 | 441.1933 | 72.93237 | 0.0718161697
20 | maxima | 6423 | 441.8617 | 72.92991 | 0.0715395889
20 | maxima | 6821 | 442.525 | 72.93326 | 0.0718000107
20 | maxima | 7221 | 443.1933 | 72.92963 | 0.0715277786
20 | maxima | 7622 | 443.865 | 72.92482 | 0.0717314682
20 | maxima | 8023 | 444.5333 | 72.92237 | 0.0718958206
20 | maxima | 8423 | 445.2017 | 72.91909 | 0.0717335815
20 | maxima | 8824 | 445.87 | 72.91347 | 0.0716741714
20 | maxima | 9219 | 446.53 | 72.92699 | 0.0718993988
20 | maxima | 9615 | 447.19 | 72.93931 | 0.0718407516
20 | maxima | 10022 | 447.8683 | 72.90239 | 0.0720522919
20 | maxima | 10422 | 448.535 | 72.90719 | 0.0711201401
20 | maxima | 10821 | 449.2 | 72.9213 | 0.0713588562
20 | maxima | 11213 | 449.8533 | 72.94434 | 0.0720719299
20 | maxima | 11625 | 450.5417 | 72.9164 | 0.0707221298
20 | minima | 5823 | 440.86 | 73.10967 | -0.0466232643
20 | minima | 6223 | 441.5283 | 73.11238 | -0.0466930962
20 | minima | 6630 | 442.2067 | 73.13371 | -0.0461669312
20 | minima | 7019 | 442.8567 | 73.09908 | -0.0465316238
20 | minima | 7415 | 443.52 | 73.09743 | -0.046713871
20 | minima | 7819 | 444.1933 | 73.11262 | -0.0465878029
20 | minima | 8224 | 444.8683 | 73.12653 | -0.0462697716
20 | minima | 8621 | 445.5317 | 73.11781 | -0.0460765991
20 | minima | 9023 | 446.2017 | 73.12349 | -0.0464034615
20 | minima | 9423 | 446.87 | 73.12872 | -0.0466281776
20 | minima | 9821 | 447.5333 | 73.11686 | -0.0453489723
20 | minima | 10219 | 448.1967 | 73.10214 | -0.0471191444
20 | minima | 10617 | 448.86 | 73.10469 | -0.0472172813
20 | minima | 11021 | 449.5333 | 73.12316 | -0.0463777695
20 | minima | 11422 | 450.2033 | 73.12827 | -0.0469129868
20 | minima | 11819 | 450.865 | 73.12858 | -0.046463562
21 | maxima | 5855 | 462.5317 | 75.92518 | 0.0714121246
21 | maxima | 6254 | 463.1983 | 75.92526 | 0.071637413
21 | maxima | 6651 | 463.86 | 75.93248 | 0.0721624222
21 | maxima | 7056 | 464.535 | 75.90044 | 0.0715774155
21 | maxima | 7455 | 465.2 | 75.91759 | 0.0704378738
21 | maxima | 7856 | 465.8683 | 75.92907 | 0.0712716675
21 | maxima | 8248 | 466.5217 | 75.94946 | 0.0720062332
21 | maxima | 8653 | 467.1967 | 75.93 | 0.0718333206
21 | maxima | 9052 | 467.8617 | 75.92894 | 0.0719970932
21 | maxima | 9457 | 468.5367 | 75.91708 | 0.0719535217
21 | maxima | 9851 | 469.1933 | 75.93353 | 0.0717952194
21 | maxima | 10253 | 469.8633 | 75.92272 | 0.0717778854
21 | maxima | 10656 | 470.5367 | 75.91567 | 0.0711810608
21 | maxima | 11051 | 471.1967 | 75.93078 | 0.0716840363
21 | maxima | 11454 | 471.8683 | 75.91873 | 0.0720174408
21 | minima | 5653 | 462.195 | 76.10926 | -0.0471579285
21 | minima | 6053 | 462.8617 | 76.11293 | -0.0470652809
21 | minima | 6455 | 463.5333 | 76.12267 | -0.0470517807
21 | minima | 6859 | 464.2067 | 76.11814 | -0.0456760559
21 | minima | 7258 | 464.8717 | 76.11526 | -0.0477241135
21 | minima | 7654 | 465.5317 | 76.12138 | -0.0478798637
21 | minima | 8057 | 466.2033 | 76.13617 | -0.0468685226
21 | minima | 8456 | 466.8683 | 76.12868 | -0.0465520554
21 | minima | 8856 | 467.535 | 76.1233 | -0.0464499245
21 | minima | 9251 | 468.1933 | 76.10896 | -0.046850029
21 | minima | 9654 | 468.865 | 76.11819 | -0.0466841965
21 | minima | 10059 | 469.54 | 76.12939 | -0.0462797928
21 | minima | 10459 | 470.2083 | 76.13076 | -0.0466710358
21 | minima | 10852 | 470.8633 | 76.11605 | -0.0470977478
21 | minima | 11251 | 471.53 | 76.11858 | -0.0463992462
21 | minima | 11654 | 472.2017 | 76.12086 | -0.0463845596
22 | maxima | 5726 | 483.8583 | 78.93409 | 0.0723350449
22 | maxima | 6125 | 484.5233 | 78.93715 | 0.072589035
22 | maxima | 6531 | 485.2017 | 78.92022 | 0.0724069061
22 | maxima | 6927 | 485.8633 | 78.92845 | 0.0725373383
22 | maxima | 7331 | 486.5367 | 78.90832 | 0.0734118118
22 | maxima | 7728 | 487.2 | 78.91211 | 0.0717471237
22 | maxima | 8128 | 487.8667 | 78.92803 | 0.0719077911
22 | maxima | 8522 | 488.5233 | 78.94093 | 0.0728250122
22 | maxima | 8920 | 489.1867 | 78.9492 | 0.0722769394
22 | maxima | 9321 | 489.8567 | 78.94027 | 0.0731831589
22 | maxima | 9724 | 490.53 | 78.91639 | 0.0730010605
22 | maxima | 10124 | 491.1967 | 78.93427 | 0.0721019058
22 | maxima | 10522 | 491.86 | 78.93968 | 0.0728787766
22 | maxima | 10928 | 492.5367 | 78.91682 | 0.0731262131
22 | maxima | 11330 | 493.2067 | 78.90784 | 0.0729454269
22 | minima | 5535 | 483.54 | 79.12993 | -0.0462157211
22 | minima | 5931 | 484.2 | 79.11742 | -0.0462335281
22 | minima | 6335 | 484.8733 | 79.13124 | -0.0458564148
22 | minima | 6725 | 485.5267 | 79.10903 | -0.0459597359
22 | minima | 7132 | 486.205 | 79.12762 | -0.045700573
22 | minima | 7523 | 486.8583 | 79.09185 | -0.0457744331
22 | minima | 7928 | 487.5333 | 79.11893 | -0.0465987701
22 | minima | 8334 | 488.21 | 79.14287 | -0.045374382
22 | minima | 8732 | 488.8733 | 79.13051 | -0.045865242
22 | minima | 9130 | 489.5383 | 79.13029 | -0.045672226
22 | minima | 9524 | 490.1967 | 79.10831 | -0.0451255569
22 | minima | 9931 | 490.875 | 79.13099 | -0.046966301
22 | minima | 10322 | 491.5267 | 79.11594 | -0.0458506393
22 | minima | 10725 | 492.1983 | 79.11932 | -0.0450822906
22 | minima | 11127 | 492.8683 | 79.11993 | -0.0452035789
22 | minima | 11525 | 493.5317 | 79.11225 | -0.0452445297
23 | maxima | 6088 | 505.8583 | 81.93835 | 0.074922348
23 | maxima | 6487 | 506.5267 | 81.91795 | 0.0757006912
23 | maxima | 6888 | 507.1967 | 81.91994 | 0.0738358459
23 | maxima | 7286 | 507.86 | 81.94043 | 0.074549408
23 | maxima | 7693 | 508.5383 | 81.91955 | 0.075179863
23 | maxima | 8093 | 509.205 | 81.92023 | 0.0751435699
23 | maxima | 8484 | 509.86 | 81.93774 | 0.0750952225
23 | maxima | 8879 | 510.5183 | 81.95211 | 0.0750561295
23 | maxima | 9288 | 511.2 | 81.92387 | 0.0750798798
23 | maxima | 9690 | 511.87 | 81.91798 | 0.0751122894
23 | maxima | 10083 | 512.525 | 81.93721 | 0.075213974
23 | maxima | 10490 | 513.2033 | 81.91683 | 0.0751253891
23 | maxima | 10888 | 513.8667 | 81.92014 | 0.0755529938
23 | maxima | 11282 | 514.5233 | 81.93973 | 0.0750948868
23 | maxima | 11688 | 515.2 | 81.92662 | 0.0753474503
23 | minima | 5890 | 505.5283 | 82.11137 | -0.0435774765
23 | minima | 6293 | 506.2033 | 82.11743927 | -0.0422786942
23 | minima | 6690 | 506.865 | 82.09892 | -0.044250782
23 | minima | 7087 | 507.5283 | 82.11112 | -0.0440805435
23 | minima | 7490 | 508.2 | 82.12457 | -0.0431152687
23 | minima | 7888 | 508.8633 | 82.11784 | -0.0433287659
23 | minima | 8286 | 509.53 | 82.11832 | -0.0429347534
23 | minima | 8688 | 510.2 | 82.12176 | -0.0428432579
23 | minima | 9082 | 510.8567 | 82.10215 | -0.0428093224
23 | minima | 9491 | 511.5383 | 82.12915 | -0.0430824013
23 | minima | 9888 | 512.2 | 82.11897 | -0.0427641258
23 | minima | 10292 | 512.8733 | 82.13041 | -0.042503334
23 | minima | 10689 | 513.535 | 82.12016 | -0.0424981155
23 | minima | 11087 | 514.1983 | 82.1137 | -0.0425798111
23 | minima | 11486 | 514.8633 | 82.11558 | -0.0426891556
23 | minima | 11888 | 515.5333 | 82.12123 | -0.0423341446
24 | maxima | 5989 | 527.2017 | 84.92094 | 0.0750622711
24 | maxima | 6389 | 527.8683 | 84.91711 | 0.0753351898
24 | maxima | 6787 | 528.5333 | 84.92526 | 0.0748565521
24 | maxima | 7186 | 529.1983 | 84.91633 | 0.0757993393
24 | maxima | 7588 | 529.8717 | 84.91264 | 0.0728438492
24 | maxima | 7983 | 530.5317 | 84.93455 | 0.0746015778
24 | maxima | 8383 | 531.1983 | 84.92899 | 0.0743713837
24 | maxima | 8787 | 531.8717 | 84.91729 | 0.0741793442
24 | maxima | 9177 | 532.5217 | 84.9457 | 0.0747045288
24 | maxima | 9587 | 533.205 | 84.91506 | 0.0742273178
24 | maxima | 9985 | 533.8683 | 84.91987 | 0.0739629059
24 | maxima | 10381 | 534.53 | 84.9282 | 0.0738358917
24 | maxima | 10780 | 535.1967 | 84.92793 | 0.074173996
24 | maxima | 11178 | 535.86 | 84.92973 | 0.0740388412
24 | maxima | 11585 | 536.5383 | 84.91299 | 0.0735810623
24 | minima | 5785 | 526.8617 | 85.10849 | -0.0421315651
24 | minima | 6190 | 527.5367 | 85.12295 | -0.0419385262
24 | minima | 6579 | 528.185 | 85.09016 | -0.0428742676
24 | minima | 6987 | 528.8667 | 85.11774 | -0.0421249466
24 | minima | 7384 | 529.53 | 85.09723 | -0.0427020454
24 | minima | 7782 | 530.195 | 85.11506 | -0.0429638138
24 | minima | 8185 | 530.8683 | 85.12608 | -0.0420280418
24 | minima | 8584 | 531.5333 | 85.12041 | -0.0424596176
24 | minima | 8982 | 532.1967 | 85.11458 | -0.0430790787
24 | minima | 9384 | 532.8667 | 85.11899 | -0.0425546837
24 | minima | 9785 | 533.535 | 85.12005 | -0.0425949669
24 | minima | 10183 | 534.1983 | 85.11266 | -0.0427616348
24 | minima | 10581 | 534.865 | 85.11495 | -0.0428127937
24 | minima | 10984 | 535.5367 | 85.11751 | -0.0424974174
24 | minima | 11379 | 536.195 | 85.1037 | -0.0430455132
24 | minima | 11774 | 536.855 | 85.10009 | -0.0430036736
25 | maxima | 5387 | 547.8633 | 87.92932 | 0.0722775497
25 | maxima | 5790 | 548.5367 | 87.91702 | 0.072094101
25 | maxima | 6186 | 549.2017 | 87.92078 | 0.0718749695
25 | maxima | 6583 | 549.8667 | 87.92104 | 0.072080246
25 | maxima | 6984 | 550.535 | 87.91849 | 0.0715556335
25 | maxima | 7385 | 551.2033 | 87.91628 | 0.0717420044
25 | maxima | 7789 | 551.8767 | 87.9055 | 0.0716742401
25 | maxima | 8185 | 552.5367 | 87.91727 | 0.0717002563
25 | maxima | 8588 | 553.2083 | 87.90694 | 0.0716014175
25 | maxima | 8984 | 553.8684 | 87.89785 | 0.0720442429
25 | maxima | 9381 | 554.53 | 87.91951 | 0.070460907
25 | maxima | 9786 | 555.205 | 87.91721 | 0.0698424988
25 | maxima | 10184 | 555.8684 | 87.9313 | 0.0715109634
25 | maxima | 10581 | 556.5316 | 87.92963 | 0.0717365265
25 | maxima | 10983 | 557.2033 | 87.91763 | 0.0711711349
25 | maxima | 11376 | 557.8583 | 87.93987 | 0.0711677704
25 | minima | 5588 | 548.1983 | 88.11343 | -0.0444963188
25 | minima | 5986 | 548.8684 | 88.11819 | -0.0442438812
25 | minima | 6387 | 549.5367 | 88.12103 | -0.0446210938
25 | minima | 6787 | 550.2066 | 88.12564 | -0.0443960991
25 | minima | 7185 | 550.87 | 88.1198 | -0.0447692184
25 | minima | 7582 | 551.5316 | 88.11144 | -0.0446563759
25 | minima | 7982 | 552.1983 | 88.11202 | -0.0446551208
25 | minima | 8385 | 552.87 | 88.11954 | -0.0444829216
25 | minima | 8785 | 553.5367 | 88.10989 | -0.0434119225
25 | minima | 9189 | 554.21 | 88.1132 | -0.0454972267
25 | minima | 9584 | 554.8684 | 88.11175 | -0.0455037041
25 | minima | 9984 | 555.535 | 88.12952 | -0.0457469444
25 | minima | 10379 | 556.1934 | 88.11163 | -0.045094841
25 | minima | 10783 | 556.8684 | 88.11869 | -0.0449967155
25 | minima | 11181 | 557.5333 | 88.11749 | -0.0456260262
25 | minima | 11581 | 558.2 | 88.11664 | -0.0451918793
26 | maxima | 5328 | 569.205 | 90.91331 | 0.0699878769
26 | maxima | 5726 | 569.8684 | 90.91911 | 0.0701746902
26 | maxima | 6124 | 570.5316 | 90.92433 | 0.0700718536
26 | maxima | 6521 | 571.195 | 90.92992 | 0.0700716782
26 | maxima | 6925 | 571.8684 | 90.91858 | 0.0698701477
26 | maxima | 7326 | 572.5367 | 90.91543 | 0.0698478394
26 | maxima | 7724 | 573.2 | 90.91901 | 0.0704153442
26 | maxima | 8125 | 573.8684 | 90.91687 | 0.0697576523
26 | maxima | 8522 | 574.53 | 90.92892 | 0.0697919312
26 | maxima | 8921 | 575.195 | 90.93206 | 0.069728096
26 | maxima | 9328 | 575.8733 | 90.91244 | 0.0696476669
26 | maxima | 9730 | 576.5434 | 90.90423 | 0.0694060593
26 | maxima | 10124 | 577.2017 | 90.91879 | 0.0696559067
26 | maxima | 10529 | 577.8783 | 90.89896 | 0.0695959854
26 | maxima | 10924 | 578.5367 | 90.91574 | 0.0691743851
26 | maxima | 11322 | 579.2017 | 90.91795 | 0.0698327942
26 | minima | 5528 | 569.5383 | 91.12192 | -0.0466173134
26 | minima | 5921 | 570.1934 | 91.09985 | -0.0465599937
26 | minima | 6333 | 570.88 | 91.13518 | -0.0463263588
26 | minima | 6730 | 571.5434 | 91.12904 | -0.0464913483
26 | minima | 7121 | 572.195 | 91.10221 | -0.0466354408
26 | minima | 7528 | 572.8733 | 91.12247 | -0.0466450768
26 | minima | 7928 | 573.54 | 91.12017 | -0.0467552071
26 | minima | 8327 | 574.205 | 91.12109 | -0.0469857368
26 | minima | 8720 | 574.86 | 91.10217 | -0.0470455246
26 | minima | 9128 | 575.54 | 91.12401 | -0.0467832985
26 | minima | 9529 | 576.2083 | 91.12726 | -0.0468418922
26 | minima | 9918 | 576.8583 | 91.09798 | -0.0469771118
26 | minima | 10317 | 577.525 | 91.0982 | -0.0469250832
26 | minima | 10718 | 578.1934 | 91.09866 | -0.0469686241
26 | minima | 11126 | 578.8733 | 91.12455 | -0.0468819809
26 | minima | 11523 | 579.5367 | 91.11311 | -0.0465860634
27 | maxima | 5730 | 591.205 | 93.90101 | 0.0707361526
27 | maxima | 6126 | 591.8667 | 93.88918 | 0.0683226242
27 | maxima | 6527 | 592.54 | 93.92526 | 0.0667089386
27 | maxima | 6921 | 593.1967 | 93.94411 | 0.069060051
27 | maxima | 7326 | 593.8733 | 93.92089 | 0.0689470444
27 | maxima | 7719 | 594.5283 | 93.93536 | 0.069026001
27 | maxima | 8123 | 595.2017 | 93.92041 | 0.0691219711
27 | maxima | 8524 | 595.87 | 93.91582 | 0.0689435349
27 | maxima | 8922 | 596.5333 | 93.92126 | 0.0689162598
27 | maxima | 9322 | 597.2 | 93.92211 | 0.069048172
27 | maxima | 9722 | 597.87 | 93.91588 | 0.0687923889
27 | maxima | 10117 | 598.5283 | 93.92569 | 0.0691514435
27 | maxima | 10520 | 599.2017 | 93.9185 | 0.0685926056
27 | maxima | 10918 | 599.865 | 93.92645 | 0.0689034958
27 | maxima | 11320 | 600.535 | 93.92027 | 0.0684904556
27 | maxima | 11721 | 601.2033 | 93.91621 | 0.0689601212
27 | minima | 5922 | 591.5267 | 94.06704 | -0.046357399
27 | minima | 6325 | 592.1983 | 94.09267 | -0.0505827255
27 | minima | 6727 | 592.8733 | 94.14008 | -0.0481276932
27 | minima | 7123 | 593.535 | 94.12704 | -0.0479585381
27 | minima | 7522 | 594.2 | 94.11781 | -0.0478791542
27 | minima | 7925 | 594.8717 | 94.12296 | -0.0480067787
27 | minima | 8328 | 595.5434 | 94.12881 | -0.0480307617
27 | minima | 8728 | 596.21 | 94.12726 | -0.0481779289
27 | minima | 9123 | 596.8684 | 94.1148 | -0.0481013336
27 | minima | 9523 | 597.535 | 94.11366 | -0.0480371323
27 | minima | 9921 | 598.2017 | 94.11167 | -0.0477413826
27 | minima | 10324 | 598.875 | 94.12035 | -0.0483377495
27 | minima | 10722 | 599.5383 | 94.12152 | -0.0483836441
27 | minima | 11121 | 600.2033 | 94.11823 | -0.0480952568
27 | minima | 11521 | 600.87 | 94.11766 | -0.0479453087
27 | minima | 11917 | 601.53 | 94.10149 | -0.0481746826
28 | maxima | 5540 | 612.5367 | 96.91743 | 0.068712265
28 | maxima | 5944 | 613.21 | 96.90408 | 0.0684112396
28 | maxima | 6342 | 613.875 | 96.90486 | 0.068433197
28 | maxima | 6739 | 614.5367 | 96.91699 | 0.0685643463
28 | maxima | 7134 | 615.195 | 96.93068 | 0.0689658203
28 | maxima | 7542 | 615.875 | 96.90639 | 0.0683254013
28 | maxima | 7934 | 616.5283 | 96.93054 | 0.0685160446
28 | maxima | 8335 | 617.2 | 96.92224 | 0.068598938
28 | maxima | 8738 | 617.8717 | 96.91202 | 0.0684697418
28 | maxima | 9134 | 618.5316 | 96.92524 | 0.0685208664
28 | maxima | 9538 | 619.2066 | 96.909 | 0.0683658066
28 | maxima | 9931 | 619.8633 | 96.90619 | 0.0698492737
28 | maxima | 10334 | 620.535 | 96.90456 | 0.0682371445
28 | maxima | 10731 | 621.1967 | 96.93295 | 0.0665435181
28 | maxima | 11128 | 621.8583 | 96.95032 | 0.0680121994
28 | maxima | 11533 | 622.5333 | 96.93099 | 0.0682931137
28 | minima | 5738 | 612.8667 | 97.1095 | -0.0494733963
28 | minima | 6139 | 613.5367 | 97.1114 | -0.0489372139
28 | minima | 6545 | 614.2133 | 97.12979 | -0.0491495781
28 | minima | 6942 | 614.875 | 97.12444 | -0.049069725
28 | minima | 7331 | 615.5233 | 97.08812 | -0.0493227119
28 | minima | 7742 | 616.2083 | 97.12215 | -0.0491170845
28 | minima | 8137 | 616.8667 | 97.10867 | -0.0492331924
28 | minima | 8539 | 617.54 | 97.12084198 | -0.0492573624
28 | minima | 8938 | 618.205 | 97.11639 | -0.0493008537
28 | minima | 9340 | 618.875 | 97.12414 | -0.0490329628
28 | minima | 9738 | 619.5417 | 97.11812 | -0.0482714996
28 | minima | 10141 | 620.2133 | 97.11005 | -0.0500628014
28 | minima | 10539 | 620.8767 | 97.11368 | -0.0499571342
28 | minima | 10933 | 621.5333 | 97.11934 | -0.0497055397
28 | minima | 11341 | 622.2133 | 97.14182 | -0.0487354965
28 | minima | 11738 | 622.875 | 97.12984 | -0.0487602806
29 | maxima | 5778 | 634.525 | 99.93501 | 0.068356369
29 | maxima | 6176 | 635.19 | 99.93875 | 0.0682395096
29 | maxima | 6583 | 635.87 | 99.9146 | 0.0683843689
29 | maxima | 6980 | 636.5316 | 99.92569 | 0.0683317566
29 | maxima | 7383 | 637.2033 | 99.91484 | 0.068334198
29 | maxima | 7782 | 637.8684 | 99.91795 | 0.0680562592
29 | maxima | 8185 | 638.54 | 99.91069 | 0.0686066895
29 | maxima | 8584 | 639.2066 | 99.90343 | 0.069427597
29 | maxima | 8983 | 639.8717 | 99.89968 | 0.0677609406
29 | maxima | 9382 | 640.5367 | 99.92255 | 0.0675721283
29 | maxima | 9778 | 641.1967 | 99.93082 | 0.0686104279
29 | maxima | 10185 | 641.875 | 99.91026 | 0.0681909409
29 | maxima | 10578 | 642.5316 | 99.92798 | 0.0685830841
29 | maxima | 10982 | 643.205 | 99.91514 | 0.0682990036
29 | maxima | 11380 | 643.8684 | 99.91906 | 0.0682995834
29 | minima | 5585 | 634.2017 | 100.1081 | -0.0505020981
29 | minima | 5984 | 634.87 | 100.1096 | -0.0502076073
29 | minima | 6385 | 635.5383 | 100.1144 | -0.0500818024
29 | minima | 6784 | 636.205 | 100.1154 | -0.0502691269
29 | minima | 7184 | 636.8717 | 100.1156 | -0.0499478302
29 | minima | 7574 | 637.5217 | 100.0836 | -0.0502967911
29 | minima | 7985 | 638.2066 | 100.1181 | -0.0503363991
29 | minima | 8381 | 638.8684 | 100.1093 | -0.0498506508
29 | minima | 8787 | 639.545 | 100.1096 | -0.0492027817
29 | minima | 9187 | 640.2117 | 100.1204 | -0.0507198067
29 | minima | 9588 | 640.88 | 100.1353 | -0.049527317
29 | minima | 9984 | 641.54 | 100.1189 | -0.0501100426
29 | minima | 10385 | 642.21 | 100.1272 | -0.0503944588
29 | minima | 10784 | 642.875 | 100.1242 | -0.0497619209
29 | minima | 11186 | 643.545 | 100.1274 | -0.0498078308
29 | minima | 11583 | 644.2066 | 100.1191 | -0.0500069809
30 | maxima | 5768 | 655.8717 | 102.913 | 0.0682725067
30 | maxima | 6160 | 656.5267 | 102.9345 | 0.068431778
30 | maxima | 6564 | 657.2 | 102.9219 | 0.0680061569
30 | maxima | 6960 | 657.86 | 102.9334 | 0.0683142548
30 | maxima | 7366 | 658.5367 | 102.9166 | 0.0682429886
30 | maxima | 7759 | 659.1917 | 102.9357 | 0.0684744415
30 | maxima | 8163 | 659.865 | 102.9212 | 0.0685055847
30 | maxima | 8560 | 660.5267 | 102.9309 | 0.0681212006
30 | maxima | 8962 | 661.1967 | 102.9289 | 0.0680199127
30 | maxima | 9363 | 661.865 | 102.9281 | 0.0683147964
30 | maxima | 9765 | 662.535 | 102.9182 | 0.0681782379
30 | maxima | 10169 | 663.2083 | 102.905 | 0.0679247208
30 | maxima | 10567 | 663.8717 | 102.9132 | 0.0679687881
30 | maxima | 10967 | 664.5383 | 102.9128 | 0.0681276932
30 | maxima | 11368 | 665.2066 | 102.9118 | 0.0681657791
30 | maxima | 11767 | 665.8717 | 102.9124 | 0.0683183212
30 | minima | 5970 | 656.2083 | 103.1185 | -0.0511430359
30 | minima | 6367 | 656.8717 | 103.113 | -0.0511392326
30 | minima | 6768 | 657.54 | 103.1173 | -0.0510669518
30 | minima | 7170 | 658.21 | 103.1201 | -0.0509707718
30 | minima | 7566 | 658.87 | 103.1081 | -0.0510361862
30 | minima | 7965 | 659.535 | 103.1054 | -0.050966259
30 | minima | 8366 | 660.2033 | 103.1047 | -0.0510426331
30 | minima | 8770 | 660.8767 | 103.1201 | -0.0513541641
30 | minima | 9166 | 661.5367 | 103.1126 | -0.0511677742
30 | minima | 9565 | 662.2017 | 103.1083 | -0.0508623657
30 | minima | 9969 | 662.875 | 103.1148 | -0.0509230003
30 | minima | 10370 | 663.5434 | 103.1191 | -0.0510637169
30 | minima | 10769 | 664.2083 | 103.1186 | -0.0509190903
30 | minima | 11166 | 664.87 | 103.1108 | -0.0513422432
30 | minima | 11570 | 665.5434 | 103.1213 | -0.0508325272
30 | minima | 11970 | 666.21 | 103.1179 | -0.0507442436
31 | maxima | 5665 | 677.2066 | 105.9194 | 0.0674911575
31 | maxima | 6061 | 677.8667 | 105.9292 | 0.0682510681
31 | maxima | 6461 | 678.535 | 105.9186 | 0.0681528854
31 | maxima | 6865 | 679.2133 | 105.9011 | 0.0678009109
31 | maxima | 7259 | 679.8733 | 105.9115 | 0.0682498474
31 | maxima | 7658 | 680.54 | 105.9101 | 0.0682050629
31 | maxima | 8055 | 681.2033 | 105.9141 | 0.0682666931
31 | maxima | 8458 | 681.875 | 105.9067 | 0.0674051056
31 | maxima | 8857 | 682.54 | 105.9004 | 0.0683673401
31 | maxima | 9257 | 683.2066 | 105.9107 | 0.0670737076
31 | maxima | 9655 | 683.87 | 105.9227 | 0.0683404999
31 | maxima | 10055 | 684.5367 | 105.9211 | 0.0682386169
31 | maxima | 10457 | 685.2066 | 105.9098 | 0.0686912155
31 | maxima | 10860 | 685.8783 | 105.9023 | 0.0679845505
31 | maxima | 11254 | 686.5367 | 105.9176 | 0.0680973206
31 | maxima | 11652 | 687.2 | 105.9199 | 0.0684870224
31 | minima | 5862 | 677.535 | 106.1126 | -0.0516844635
31 | minima | 6267 | 678.21 | 106.1211 | -0.0514083633
31 | minima | 6664 | 678.8767 | 106.1184 | -0.0522205086
31 | minima | 7063 | 679.545 | 106.123 | -0.0517425117
31 | minima | 7459 | 680.2083 | 106.1172 | -0.0519273834
31 | minima | 7862 | 680.88 | 106.123 | -0.0518071709
31 | minima | 8254 | 681.535 | 106.1008 | -0.052291729
31 | minima | 8658 | 682.2083 | 106.1103 | -0.0514215736
31 | minima | 9061 | 682.88 | 106.1175 | -0.052345047
31 | minima | 9449 | 683.5267 | 106.0951 | -0.0524111595
31 | minima | 9853 | 684.2 | 106.1074 | -0.0519041252
31 | minima | 10260 | 684.8783 | 106.1256 | -0.0517872086
31 | minima | 10655 | 685.5367 | 106.1057 | -0.0519144363
31 | minima | 11058 | 686.2083 | 106.1172 | -0.0520175552
31 | minima | 11459 | 686.8783 | 106.1227 | -0.0516978455
31 | minima | 11855 | 687.54 | 106.1089 | -0.05185923
32 | maxima | 5436 | 698.54 | 108.913 | 0.0681967545
32 | maxima | 5820 | 699.18 | 108.9612 | 0.0683174286
32 | maxima | 6239 | 699.8783 | 108.8983 | 0.0683478012
32 | maxima | 6631 | 700.5333 | 108.921 | 0.0680319748
32 | maxima | 7035 | 701.2066 | 108.9109 | 0.0683043518
32 | maxima | 7431 | 701.8684 | 108.9187 | 0.0684206238
32 | maxima | 7831 | 702.535 | 108.919 | 0.0683998413
32 | maxima | 8233 | 703.205 | 108.9136 | 0.0682141266
32 | maxima | 8627 | 703.8617 | 108.9316 | 0.0680531769
32 | maxima | 9037 | 704.545 | 108.8993 | 0.0680390396
32 | maxima | 9431 | 705.2033 | 108.916 | 0.0676343536
32 | maxima | 9830 | 705.87 | 108.9184 | 0.0680780945
32 | maxima | 10230 | 706.5367 | 108.9153 | 0.0681499481
32 | maxima | 10632 | 707.2066 | 108.9102 | 0.0682001038
32 | maxima | 11026 | 707.865 | 108.9258 | 0.0682476044
32 | maxima | 11430 | 708.5383 | 108.9144 | 0.0684278412
32 | minima | 5639 | 698.8783 | 109.1216 | -0.0527663918
32 | minima | 6031 | 699.5316 | 109.0966 | -0.0525890884
32 | minima | 6431 | 700.1983 | 109.0937 | -0.0529372482
32 | minima | 6834 | 700.8717 | 109.1076 | -0.0528733253
32 | minima | 7233 | 701.5367 | 109.1044 | -0.0529773483
32 | minima | 7633 | 702.205 | 109.1071 | -0.0525616264
32 | minima | 8034 | 702.8733 | 109.1106 | -0.052879528
32 | minima | 8436 | 703.5434 | 109.1174 | -0.0527386742
32 | minima | 8832 | 704.2033 | 109.1049 | -0.0527492142
32 | minima | 9231 | 704.87 | 109.1018 | -0.0529526901
32 | minima | 9631 | 705.5383 | 109.1106 | -0.0529188004
32 | minima | 10032 | 706.2066 | 109.1118 | -0.0524836922
32 | minima | 10432 | 706.8733 | 109.11 | -0.0528873787
32 | minima | 10833 | 707.5434 | 109.1189 | -0.0528247185
32 | minima | 11230 | 708.205 | 109.1102 | -0.0527945824
32 | minima | 11624 | 708.8633 | 109.0932 | -0.052735611
33 | maxima | 5824 | 720.5283 | 111.9327 | 0.0682796783
33 | maxima | 6227 | 721.2 | 111.9228 | 0.0682971039
33 | maxima | 6629 | 721.87 | 111.9169 | 0.0682767029
33 | maxima | 7033 | 722.5434 | 111.9037 | 0.0682104568
33 | maxima | 7427 | 723.2017 | 111.9185 | 0.068428688
33 | maxima | 7824 | 723.865 | 111.9233 | 0.0681718063
33 | maxima | 8218 | 724.5217 | 111.9447 | 0.0680822983
33 | maxima | 8630 | 725.2083 | 111.9096 | 0.0683523254
33 | maxima | 9022 | 725.865 | 111.9251 | 0.0682283173
33 | maxima | 9420 | 726.5283 | 111.9317 | 0.0679702148
33 | maxima | 9822 | 727.1983 | 111.9241 | 0.0679221725
33 | maxima | 10224 | 727.8684 | 111.9025 | 0.0689139862
33 | maxima | 10619 | 728.5267 | 111.9263 | 0.0670137024
33 | maxima | 11025 | 729.2033 | 111.9277 | 0.0678283615
33 | maxima | 11423 | 729.8667 | 111.9258 | 0.0681540756
33 | maxima | 11820 | 730.5283 | 111.9331 | 0.0675148239
33 | minima | 6028 | 720.8684 | 112.0997 | -0.0540144463
33 | minima | 6431 | 721.54 | 112.109 | -0.0537915802
33 | minima | 6830 | 722.205 | 112.1051 | -0.0537400589
33 | minima | 7234 | 722.8783 | 112.1162 | -0.0540206718
33 | minima | 7631 | 723.5434 | 112.1129 | -0.0538416901
33 | minima | 8022 | 724.195 | 112.0879 | -0.0539981346
33 | minima | 8428 | 724.8717 | 112.1081 | -0.0538368835
33 | minima | 8826 | 725.5367 | 112.1051 | -0.0539355888
33 | minima | 9229 | 726.21 | 112.1144 | -0.0537856369
33 | minima | 9630 | 726.8783 | 112.1164 | -0.053937027
33 | minima | 10031 | 727.5467 | 112.1171 | -0.0528990211
33 | minima | 10429 | 728.21 | 112.0966 | -0.0542314873
33 | minima | 10826 | 728.8717 | 112.1095 | -0.054971859
33 | minima | 11225 | 729.5367 | 112.1109 | -0.0532731361
33 | minima | 11624 | 730.2017 | 112.1005 | -0.0537809067
33 | minima | 12029 | 730.8767 | 112.1172 | -0.0537796059
34 | maxima | 5689 | 741.8717 | 114.9146 | 0.0678718872
34 | maxima | 6087 | 742.535 | 114.9198 | 0.068206543
34 | maxima | 6487 | 743.2017 | 114.9173 | 0.0681254272
34 | maxima | 6890 | 743.8733 | 114.9065 | 0.0681183319
34 | maxima | 7289 | 744.5383 | 114.9141 | 0.0679937515
34 | maxima | 7694 | 745.2133 | 114.8995 | 0.0679478455
34 | maxima | 8088 | 745.87 | 114.9167 | 0.0678755646
34 | maxima | 8490 | 746.5417 | 114.9047 | 0.0685359879
34 | maxima | 8892 | 747.2133 | 114.8937 | 0.0684120865
34 | maxima | 9289 | 747.875 | 114.899 | 0.0668912354
34 | maxima | 9691 | 748.545 | 114.911 | 0.0672247925
34 | maxima | 10083 | 749.1983 | 114.9316 | 0.0677234268
34 | maxima | 10487 | 749.8717 | 114.9166 | 0.0681930618
34 | maxima | 10886 | 750.5367 | 114.9168 | 0.0678454437
34 | maxima | 11284 | 751.2017 | 114.9208 | 0.0679022827
34 | maxima | 11685 | 751.87 | 114.9134 | 0.0680526199
34 | minima | 5887 | 742.2017 | 115.0982 | -0.0550474854
34 | minima | 6291 | 742.875 | 115.1082 | -0.0546714478
34 | minima | 6690 | 743.54 | 115.1035 | -0.0544609871
34 | minima | 7088 | 744.2033 | 115.1008 | -0.0553414001
34 | minima | 7490 | 744.8733 | 115.1078 | -0.0549666634
34 | minima | 7889 | 745.5383 | 115.1036 | -0.0547620621
34 | minima | 8290 | 746.2083 | 115.1113 | -0.0547672424
34 | minima | 8684 | 746.865 | 115.0869 | -0.0549447174
34 | minima | 9093 | 747.5483 | 115.1049 | -0.0542599869
34 | minima | 9486 | 748.2033 | 115.1017 | -0.0556013222
34 | minima | 9893 | 748.8816 | 115.1282 | -0.0546855164
34 | minima | 10290 | 749.5434 | 115.118 | -0.0546410103
34 | minima | 10691 | 750.2117 | 115.1179 | -0.0547581367
34 | minima | 11078 | 750.8583 | 115.0794 | -0.0549722252
34 | minima | 11486 | 751.5383 | 115.1035 | -0.0547355843
34 | minima | 11890 | 752.2117 | 115.1117 | -0.0549089622
35 | maxima | 5448 | 763.2017 | 117.9177 | 0.0677983322
35 | maxima | 5852 | 763.875 | 117.9064 | 0.0681902924
35 | maxima | 6248 | 764.535 | 117.919 | 0.0680895157
35 | maxima | 6650 | 765.2066 | 117.91 | 0.0676771011
35 | maxima | 7046 | 765.8667 | 117.9206 | 0.0677299881
35 | maxima | 7451 | 766.5417 | 117.9017 | 0.0679271317
35 | maxima | 7854 | 767.2133 | 117.897 | 0.0676265335
35 | maxima | 8245 | 767.865 | 117.9166 | 0.0690142441
35 | maxima | 8647 | 768.535 | 117.9131 | 0.0666401749
35 | maxima | 9048 | 769.205 | 117.9218 | 0.066929451
35 | maxima | 9446 | 769.8684 | 117.9268 | 0.067782074
35 | maxima | 9854 | 770.5483 | 117.9 | 0.0677402191
35 | maxima | 10247 | 771.2033 | 117.9177 | 0.0677952271
35 | maxima | 10645 | 771.8684 | 117.9193 | 0.0676609955
35 | maxima | 11051 | 772.545 | 117.9012 | 0.0675400543
35 | maxima | 11445 | 773.2017 | 117.9186 | 0.0673231201
35 | minima | 5647 | 763.5333 | 118.0917 | -0.0561353874
35 | minima | 6050 | 764.205 | 118.1009 | -0.0564573708
35 | minima | 6451 | 764.8733 | 118.1031 | -0.0557166443
35 | minima | 6852 | 765.5434 | 118.109 | -0.0559395065
35 | minima | 7247 | 766.2017 | 118.0915 | -0.0557853928
35 | minima | 7652 | 766.8767 | 118.1045 | -0.0564170189
35 | minima | 8044 | 767.53 | 118.085 | -0.0561515541
35 | minima | 8455 | 768.215 | 118.1041 | -0.0560890961
35 | minima | 8851 | 768.8767 | 118.1103 | -0.0569403954
35 | minima | 9254 | 769.5483 | 118.1272 | -0.0561033783
35 | minima | 9650 | 770.2083 | 118.1128 | -0.0560032158
35 | minima | 10053 | 770.88 | 118.1194 | -0.0559040489
35 | minima | 10451 | 771.5434 | 118.1113 | -0.0561440506
35 | minima | 10845 | 772.2017 | 118.0944 | -0.0562017136
35 | minima | 11251 | 772.8783 | 118.1112 | -0.0559542122
35 | minima | 11649 | 773.5417 | 118.1057 | -0.0560348396
36 | maxima | 5862 | 785.2066 | 120.9122 | 0.0681234818
36 | maxima | 6257 | 785.865 | 120.9258 | 0.068190834
36 | maxima | 6663 | 786.5417 | 120.9072 | 0.0677626648
36 | maxima | 7061 | 787.205 | 120.9129 | 0.0678311005
36 | maxima | 7463 | 787.875 | 120.9072 | 0.0676106186
36 | maxima | 7863 | 788.5417 | 120.907 | 0.06782061
36 | maxima | 8265 | 789.2117 | 120.8992 | 0.0672313004
36 | maxima | 8664 | 789.8767 | 120.9035 | 0.0676147919
36 | maxima | 9059 | 790.535 | 120.9204 | 0.0680207672
36 | maxima | 9463 | 791.2083 | 120.9054 | 0.0677340164
36 | maxima | 9861 | 791.8733 | 120.9094 | 0.0675318832
36 | maxima | 10261 | 792.54 | 120.9088 | 0.0676479416
36 | maxima | 10655 | 793.1967 | 120.9257 | 0.0675225983
36 | maxima | 11058 | 793.8684 | 120.9181 | 0.0672581482
36 | maxima | 11460 | 794.54 | 120.9099 | 0.0677814255
36 | maxima | 11859 | 795.2066 | 120.8999 | 0.0669133301
36 | minima | 6065 | 785.545 | 121.112 | -0.0572810211
36 | minima | 6462 | 786.2066 | 121.1011 | -0.0572197609
36 | minima | 6864 | 786.8767 | 121.1082 | -0.0571601219
36 | minima | 7260 | 787.5367 | 121.0967 | -0.0572521133
36 | minima | 7661 | 788.205 | 121.1004 | -0.0570150642
36 | minima | 8060 | 788.87 | 121.0924 | -0.0570258408
36 | minima | 8460 | 789.5367 | 121.0936 | -0.0570670242
36 | minima | 8859 | 790.2017 | 121.0944 | -0.0571153221
36 | minima | 9264 | 790.8767 | 121.1083 | -0.0567744331
36 | minima | 9660 | 791.5383 | 121.0963 | -0.0573577957
36 | minima | 10058 | 792.2017 | 121.0934 | -0.0572810402
36 | minima | 10463 | 792.8767 | 121.1045 | -0.0569714661
36 | minima | 10858 | 793.535 | 121.0899 | -0.0570143013
36 | minima | 11254 | 794.1967 | 121.0847 | -0.0575622253
36 | minima | 11665 | 794.8816 | 121.1037 | -0.0561101151
36 | minima | 12060 | 795.5417 | 121.101 | -0.057929306
37 | maxima | 6129 | 807.2033 | 123.924 | 0.0687537155
37 | maxima | 6530 | 807.8717 | 123.9136 | 0.0682398453
37 | maxima | 6932 | 808.5417 | 123.9085 | 0.0679500961
37 | maxima | 7334 | 809.2117 | 123.9017 | 0.0678306122
37 | maxima | 7728 | 809.8684 | 123.9204 | 0.0681143036
37 | maxima | 8133 | 810.5434 | 123.9009 | 0.0677542114
37 | maxima | 8537 | 811.2167 | 123.892 | 0.0674813766
37 | maxima | 8935 | 811.88 | 123.8991 | 0.0672281342
37 | maxima | 9332 | 812.5417 | 123.9072 | 0.0675758514
37 | maxima | 9730 | 813.205 | 123.911 | 0.0679401932
37 | maxima | 10132 | 813.875 | 123.9094 | 0.067371788
37 | maxima | 10533 | 814.5434 | 123.9049 | 0.0679603348
37 | maxima | 10931 | 815.2066 | 123.9095 | 0.0674939346
37 | maxima | 11334 | 815.8783 | 123.9016 | 0.0673167572
37 | maxima | 11732 | 816.5417 | 123.9065 | 0.0676063004
37 | minima | 5933 | 806.8767 | 124.1151 | -0.0582981682
37 | minima | 6327 | 807.5333 | 124.0904 | -0.0577822838
37 | minima | 6734 | 808.2117 | 124.1077 | -0.058428215
37 | minima | 7130 | 808.8717 | 124.0973 | -0.0581944962
37 | minima | 7533 | 809.5434 | 124.1059 | -0.0584041405
37 | minima | 7933 | 810.21 | 124.103 | -0.0577336082
37 | minima | 8336 | 810.8816 | 124.1106 | -0.0579965553
37 | minima | 8736 | 811.5483 | 124.1125 | -0.0581141472
37 | minima | 9137 | 812.2167 | 124.1169 | -0.0580393181
37 | minima | 9533 | 812.8767 | 124.1054 | -0.0580042801
37 | minima | 9934 | 813.545 | 124.1068 | -0.0583630638
37 | minima | 10336 | 814.215 | 124.1157 | -0.0578883095
37 | minima | 10732 | 814.875 | 124.1012 | -0.0581965523
37 | minima | 11134 | 815.545 | 124.1079 | -0.058137085
37 | minima | 11533 | 816.21 | 124.1052 | -0.0576854973
37 | minima | 11936 | 816.8816 | 124.1102 | -0.0579424133
38 | maxima | 5857 | 828.5467 | 126.8934 | 0.0678395844
38 | maxima | 6254 | 829.2083 | 126.9054 | 0.0681565857
38 | maxima | 6655 | 829.8767 | 126.902 | 0.0680112228
38 | maxima | 7055 | 830.5434 | 126.9039 | 0.0681255951
38 | maxima | 7454 | 831.2083 | 126.9059 | 0.0678658066
38 | maxima | 7854 | 831.875 | 126.9084 | 0.067790741
38 | maxima | 8248 | 832.5316 | 126.9075 | 0.0684131088
38 | maxima | 8657 | 833.2133 | 126.8939 | 0.0665365295
38 | maxima | 9056 | 833.8783 | 126.9101 | 0.0674130325
38 | maxima | 9452 | 834.5383 | 126.9199 | 0.0679143219
38 | maxima | 9853 | 835.2066 | 126.9103 | 0.0681267319
38 | maxima | 10255 | 835.8767 | 126.8925 | 0.0666965179
38 | maxima | 10650 | 836.535 | 126.9256 | 0.0674698715
38 | maxima | 11054 | 837.2083 | 126.9147 | 0.0675544205
38 | maxima | 11452 | 837.8717 | 126.9217 | 0.0679100418
38 | minima | 5656 | 828.2117 | 127.1028 | -0.0586156044
38 | minima | 6053 | 828.8733 | 127.0927 | -0.0591919556
38 | minima | 6457 | 829.5467 | 127.1061 | -0.0590915871
38 | minima | 6852 | 830.205 | 127.0912 | -0.059082016
38 | minima | 7251 | 830.87 | 127.0896 | -0.0588534813
38 | minima | 7653 | 831.54 | 127.0974 | -0.0592966766
38 | minima | 8056 | 832.2117 | 127.0967 | -0.0576182556
38 | minima | 8459 | 832.8833 | 127.0974 | -0.0599467125
38 | minima | 8854 | 833.5417 | 127.1023 | -0.0601174583
38 | minima | 9260 | 834.2184 | 127.1233 | -0.0587485161
38 | minima | 9653 | 834.8733 | 127.1005 | -0.0588997536
38 | minima | 10048 | 835.5316 | 127.0737 | -0.0575102959
38 | minima | 10456 | 836.2117 | 127.1037 | -0.0601817322
38 | minima | 10855 | 836.8767 | 127.1096 | -0.0596852646
38 | minima | 11254 | 837.5417 | 127.1068 | -0.0590182266
38 | minima | 11653 | 838.2066 | 127.1013 | -0.0588226166
39 | maxima | 6209 | 850.545 | 129.9021 | 0.0682393951
39 | maxima | 6601 | 851.2 | 129.9211 | 0.0685498352
39 | maxima | 7009 | 851.88 | 129.8988 | 0.0680876541
39 | maxima | 7404 | 852.5383 | 129.9127 | 0.0681714172
39 | maxima | 7809 | 853.215 | 129.8956 | 0.0681684113
39 | maxima | 8204 | 853.8767 | 129.9042 | 0.0681462173
39 | maxima | 8606 | 854.5467 | 129.8978 | 0.0679847794
39 | maxima | 9004 | 855.21 | 129.9061 | 0.0682582474
39 | maxima | 9404 | 855.8767 | 129.9015 | 0.067891571
39 | maxima | 9804 | 856.545 | 129.9028 | 0.0675075684
39 | maxima | 10195 | 857.1983 | 129.9258 | 0.067668251
39 | maxima | 10601 | 857.875 | 129.9081 | 0.0675547562
39 | maxima | 11004 | 858.5483 | 129.8931 | 0.0679729385
39 | maxima | 11403 | 859.2133 | 129.8951 | 0.0670938339
39 | maxima | 11802 | 859.8783 | 129.899 | 0.0674204483
39 | minima | 6006 | 850.2066 | 130.0965 | -0.0598033257
39 | minima | 6414 | 850.8867 | 130.116 | -0.0593192215
39 | minima | 6808 | 851.545 | 130.1024 | -0.0598219986
39 | minima | 7211 | 852.2167 | 130.1104 | -0.0598187103
39 | minima | 7609 | 852.88 | 130.1049 | -0.0597178726
39 | minima | 8008 | 853.5483 | 130.11 | -0.0594036865
39 | minima | 8402 | 854.2066 | 130.092 | -0.0595749207
39 | minima | 8801 | 854.8717 | 130.0903 | -0.0596681938
39 | minima | 9203 | 855.5417 | 130.0952 | -0.0596756592
39 | minima | 9602 | 856.2083 | 130.0954 | -0.0599471664
39 | minima | 10003 | 856.8783 | 130.1035 | -0.0594428673
39 | minima | 10396 | 857.5333 | 130.0811 | -0.059994545
39 | minima | 10806 | 858.2167 | 130.1123 | -0.0597360611
39 | minima | 11202 | 858.8783 | 130.0964 | -0.0593579559
39 | minima | 11603 | 859.5467 | 130.1027 | -0.0595957527
39 | minima | 12002 | 860.2117 | 130.1012 | -0.0602021675
40 | maxima | 5742 | 871.2083 | 132.9035 | 0.0690194244
40 | maxima | 6146 | 871.8816 | 132.8937 | 0.0684061584
40 | maxima | 6543 | 872.5434 | 132.9036 | 0.0682872925
40 | maxima | 6941 | 873.2066 | 132.912 | 0.0684192581
40 | maxima | 7343 | 873.88 | 132.8993 | 0.0680204468
40 | maxima | 7744 | 874.55 | 132.8964 | 0.0682063217
40 | maxima | 8140 | 875.2117 | 132.9003 | 0.0682666931
40 | maxima | 8541 | 875.8816 | 132.8967 | 0.0679345551
40 | maxima | 8941 | 876.5483 | 132.8972 | 0.0680606461
40 | maxima | 9334 | 877.2033 | 132.9136 | 0.068193428
40 | maxima | 9735 | 877.8717 | 132.9139 | 0.0676551514
40 | maxima | 10135 | 878.5383 | 132.9134 | 0.0686413269
40 | maxima | 10531 | 879.1983 | 132.9238 | 0.0672790909
40 | maxima | 10939 | 879.8783 | 132.9067 | 0.0673638535
40 | maxima | 11337 | 880.5434 | 132.9059 | 0.067926445
40 | maxima | 11735 | 881.2066 | 132.9091 | 0.0673936462
40 | minima | 5944 | 871.545 | 133.0973 | -0.060666996
40 | minima | 6347 | 872.2167 | 133.1081 | -0.0607130241
40 | minima | 6741 | 872.8733 | 133.0916 | -0.0606334839
40 | minima | 7146 | 873.55 | 133.1105 | -0.0604435387
40 | minima | 7546 | 874.2184 | 133.1153 | -0.0606310387
40 | minima | 7942 | 874.8816 | 133.1071 | -0.059968998
40 | minima | 8341 | 875.5467 | 133.1032 | -0.0604016075
40 | minima | 8738 | 876.21 | 133.0999 | -0.0605322227
40 | minima | 9141 | 876.8816 | 133.1044 | -0.0602661324
40 | minima | 9536 | 877.54 | 133.0891 | -0.0607411308
40 | minima | 9933 | 878.2017 | 133.0843 | -0.0605433502
40 | minima | 10343 | 878.885 | 133.1085 | -0.060250988
40 | minima | 10738 | 879.5434 | 133.1014 | -0.0607905807
40 | minima | 11139 | 880.2133 | 133.1071 | -0.0605605125
40 | minima | 11535 | 880.8733 | 133.0899 | -0.0605924339
40 | minima | 11936 | 881.5417 | 133.0949 | -0.0606985283
41 | maxima | 5870 | 893.205 | 135.9104 | 0.0693902969
41 | maxima | 6275 | 893.88 | 135.8943 | 0.0675523758
41 | maxima | 6677 | 894.55 | 135.8992 | 0.0681242142
41 | maxima | 7074 | 895.2133 | 135.9041 | 0.0685759125
41 | maxima | 7471 | 895.875 | 135.912 | 0.0684338913
41 | maxima | 7869 | 896.5417 | 135.9073 | 0.068900032
41 | maxima | 8270 | 897.2133 | 135.8981 | 0.0683052826
41 | maxima | 8667 | 897.8767 | 135.9058 | 0.0679301834
41 | maxima | 9069 | 898.55 | 135.8919 | 0.0683831177
41 | maxima | 9462 | 899.2066 | 135.8896 | 0.0684645233
41 | maxima | 9860 | 899.8717 | 135.9082 | 0.0663977051
41 | maxima | 10265 | 900.5467 | 135.9109 | 0.0673280945
41 | maxima | 10662 | 901.21 | 135.9122 | 0.0678733978
41 | maxima | 11063 | 901.8783 | 135.9015 | 0.0680131989
41 | maxima | 11462 | 902.5434 | 135.9064 | 0.0673325653
41 | minima | 5674 | 892.8783 | 136.0971 | -0.0612771721
41 | minima | 6072 | 893.5417 | 136.0816 | -0.0607146149
41 | minima | 6474 | 894.2117 | 136.0998 | -0.0618890457
41 | minima | 6868 | 894.8684 | 136.086 | -0.0613780403
41 | minima | 7272 | 895.5434 | 136.0995 | -0.0614725761
41 | minima | 7675 | 896.2167 | 136.1108 | -0.0611251564
41 | minima | 8072 | 896.8833 | 136.1071 | -0.0611197052
41 | minima | 8465 | 897.54 | 136.0887 | -0.0614871407
41 | minima | 8866 | 898.2117 | 136.1011 | -0.0614121399
41 | minima | 9266 | 898.88 | 136.0912 | -0.0596854858
41 | minima | 9666 | 899.5483 | 136.086 | -0.061935997
41 | minima | 10066 | 900.215 | 136.1096 | -0.0625201683
41 | minima | 10465 | 900.8816 | 136.1118 | -0.0608132324
41 | minima | 10862 | 901.5434 | 136.0997 | -0.0606022797
41 | minima | 11268 | 902.22 | 136.1133 | -0.0611401749
41 | minima | 11664 | 902.88 | 136.103 | -0.0613240967
42 | maxima | 5842 | 914.5517 | 138.8778 | 0.0700474854
42 | maxima | 6240 | 915.215 | 138.8971 | 0.0675113983
42 | maxima | 6642 | 915.8867 | 138.8972 | 0.068787117
42 | maxima | 7040 | 916.5517 | 138.8956 | 0.0687253494
42 | maxima | 7435 | 917.21 | 138.8898 | 0.069226326
42 | maxima | 7839 | 917.8833 | 138.8882 | 0.0676920776
42 | maxima | 8237 | 918.5467 | 138.9088 | 0.0677591324
42 | maxima | 8631 | 919.2033 | 138.9266 | 0.068540451
42 | maxima | 9032 | 919.8733 | 138.9127 | 0.0686230698
42 | maxima | 9431 | 920.5383 | 138.9164 | 0.0680569305
42 | maxima | 9830 | 921.2033 | 138.9165 | 0.0681885071
42 | maxima | 10237 | 921.8816 | 138.8951 | 0.067935257
42 | maxima | 10633 | 922.5417 | 138.9063 | 0.0678621597
42 | maxima | 11034 | 923.21 | 138.9035 | 0.067817421
42 | maxima | 11437 | 923.8816 | 138.8952 | 0.0675346146
42 | maxima | 11834 | 924.545 | 138.8997 | 0.0669645233
42 | minima | 6042 | 914.885 | 139.094 | -0.0626020889
42 | minima | 6435 | 915.54 | 139.0947 | -0.0627554626
42 | minima | 6839 | 916.2167 | 139.1103 | -0.0613509026
42 | minima | 7233 | 916.8733 | 139.0846 | -0.0606556892
42 | minima | 7635 | 917.5434 | 139.0783 | -0.0623575821
42 | minima | 8035 | 918.21 | 139.097 | -0.0632321548
42 | minima | 8436 | 918.8783 | 139.1072 | -0.0621424942
42 | minima | 8840 | 919.5517 | 139.1137 | -0.0613540001
42 | minima | 9228 | 920.2 | 139.0763 | -0.0622311172
42 | minima | 9633 | 920.875 | 139.0923 | -0.0618621635
42 | minima | 10035 | 921.545 | 139.0963 | -0.0619215431
42 | minima | 10438 | 922.2167 | 139.1049 | -0.0620313759
42 | minima | 10838 | 922.8833 | 139.1024 | -0.0619121742
42 | minima | 11232 | 923.54 | 139.087 | -0.0618121071
42 | minima | 11636 | 924.215 | 139.0993 | -0.0618810081
42 | minima | 12036 | 924.8816 | 139.1016 | -0.0624035072
43 | maxima | 6114 | 936.5467 | 141.8953 | 0.0695736771
43 | maxima | 6505 | 937.1983 | 141.9274 | 0.0691599884
43 | maxima | 6909 | 937.8733 | 141.913 | 0.0691082535
43 | maxima | 7308 | 938.5383 | 141.9159 | 0.068966774
43 | maxima | 7710 | 939.2083 | 141.9093 | 0.0689792404
43 | maxima | 8104 | 939.8684 | 141.9169 | 0.0685383987
43 | maxima | 8509 | 940.5434 | 141.9055 | 0.0681003571
43 | maxima | 8909 | 941.2117 | 141.903 | 0.0683181534
43 | maxima | 9310 | 941.88 | 141.9002 | 0.068468399
43 | maxima | 9710 | 942.5467 | 141.8816 | 0.070504097
43 | maxima | 10106 | 943.2066 | 141.8938 | 0.0653117218
43 | maxima | 10512 | 943.8833 | 141.9113 | 0.0667778091
43 | maxima | 10908 | 944.5434 | 141.916 | 0.0677725983
43 | maxima | 11308 | 945.21 | 141.916 | 0.0678104019
43 | maxima | 11709 | 945.8783 | 141.9059 | 0.0685253677
43 | minima | 5914 | 936.2133 | 142.0936 | -0.0622122688
43 | minima | 6314 | 936.88 | 142.0943 | -0.0629120445
43 | minima | 6716 | 937.55 | 142.1041 | -0.0625770111
43 | minima | 7115 | 938.2167 | 142.1045 | -0.0624709282
43 | minima | 7511 | 938.8767 | 142.0925 | -0.0624788513
43 | minima | 7914 | 939.5517 | 142.1034 | -0.0621354904
43 | minima | 8310 | 940.2117 | 142.0908 | -0.0628609276
43 | minima | 8706 | 940.8733 | 142.0857 | -0.0624301682
43 | minima | 9109 | 941.545 | 142.0951 | -0.0623185654
43 | minima | 9506 | 942.2066 | 142.0816 | -0.0622526855
43 | minima | 9912 | 942.8833 | 142.0677 | -0.0621139069
43 | minima | 10306 | 943.54 | 142.0866 | -0.0649776306
43 | minima | 10710 | 944.2133 | 142.1091 | -0.0621590614
43 | minima | 11110 | 944.88 | 142.1086 | -0.062728054
43 | minima | 11512 | 945.55 | 142.1105 | -0.0625017052
43 | minima | 11909 | 946.2133 | 142.0979 | -0.062911171
44 | maxima | 5924 | 957.8767 | 144.9116 | 0.0708133926
44 | maxima | 6325 | 958.545 | 144.901 | 0.0701990738
44 | maxima | 6729 | 959.2184 | 144.8942 | 0.0692875443
44 | maxima | 7127 | 959.8816 | 144.8983 | 0.0694422531
44 | maxima | 7525 | 960.545 | 144.9009 | 0.0697189789
44 | maxima | 7921 | 961.2066 | 144.906 | 0.0693290329
44 | maxima | 8321 | 961.8733 | 144.9075 | 0.0680749359
44 | maxima | 8720 | 962.54 | 144.9173 | 0.0683596573
44 | maxima | 9125 | 963.2184 | 144.892 | 0.0688671036
44 | maxima | 9519 | 963.875 | 144.9055 | 0.0687145615
44 | maxima | 9920 | 964.5434 | 144.9046 | 0.0676856842
44 | maxima | 10321 | 965.2133 | 144.9009 | 0.068002243
44 | maxima | 10721 | 965.88 | 144.8836 | 0.068311676
44 | maxima | 11123 | 966.55 | 144.8965 | 0.0667280045
44 | maxima | 11522 | 967.215 | 144.8996 | 0.0676956711
44 | minima | 5728 | 957.5483 | 145.1079 | -0.0624054718
44 | minima | 6123 | 958.2083 | 145.0878 | -0.0619238892
44 | minima | 6531 | 958.8883 | 145.1079 | -0.0629443817
44 | minima | 6926 | 959.5467 | 145.0979 | -0.0625606117
44 | minima | 7324 | 960.21 | 145.0896 | -0.0625158958
44 | minima | 7728 | 960.885 | 145.0999 | -0.0625038567
44 | minima | 8124 | 961.545 | 145.0848 | -0.0631869469
44 | minima | 8518 | 962.2017 | 145.0759 | -0.0640089417
44 | minima | 8925 | 962.8833 | 145.1058 | -0.0628520393
44 | minima | 9317 | 963.5383 | 145.0783 | -0.0627970009
44 | minima | 9721 | 964.2117 | 145.0882 | -0.0632058296
44 | minima | 10120 | 964.8767 | 145.0909 | -0.0631745987
44 | minima | 10521 | 965.5467 | 145.0906 | -0.0621964264
44 | minima | 10921 | 966.2133 | 145.0855 | -0.0645149002
44 | minima | 11325 | 966.8867 | 145.111 | -0.063373436
44 | minima | 11726 | 967.555 | 145.1111 | -0.0628563118
45 | maxima | 5771 | 979.215 | 147.8919 | 0.0703987732
45 | maxima | 6162 | 979.8667 | 147.9216 | 0.0697609177
45 | maxima | 6569 | 980.5467 | 147.8964 | 0.0703679657
45 | maxima | 6967 | 981.21 | 147.8896 | 0.0687106628
45 | maxima | 7372 | 981.885 | 147.8967 | 0.067851326
45 | maxima | 7768 | 982.545 | 147.9126 | 0.0695609741
45 | maxima | 8169 | 983.2133 | 147.903 | 0.0694812546
45 | maxima | 8568 | 983.8783 | 147.9038 | 0.0688719025
45 | maxima | 8970 | 984.5483 | 147.8964 | 0.0689748917
45 | maxima | 9368 | 985.2117 | 147.8975 | 0.0693825989
45 | maxima | 9770 | 985.8816 | 147.8957 | 0.0680548019
45 | maxima | 10169 | 986.55 | 147.8966 | 0.0681240768
45 | maxima | 10563 | 987.2083 | 147.9108 | 0.0687454376
45 | maxima | 10967 | 987.8833 | 147.894 | 0.0682451324
45 | maxima | 11365 | 988.5483 | 147.9005 | 0.0680961685
45 | maxima | 11759 | 989.205 | 147.9152 | 0.0678992996
45 | minima | 5973 | 979.5517 | 148.0963 | -0.0626639977
45 | minima | 6373 | 980.22 | 148.1039 | -0.0634057121
45 | minima | 6765 | 980.8733 | 148.0662 | -0.0618927383
45 | minima | 7172 | 981.5517 | 148.0936 | -0.0641151428
45 | minima | 7571 | 982.2167 | 148.1103 | -0.0634299011
45 | minima | 7970 | 982.8816 | 148.1025 | -0.0627349052
45 | minima | 8373 | 983.5533 | 148.1054 | -0.0631759872
45 | minima | 8766 | 984.2083 | 148.0866 | -0.0634884071
45 | minima | 9168 | 984.8783 | 148.0876 | -0.063318367
45 | minima | 9572 | 985.5517 | 148.0962 | -0.0637373047
45 | minima | 9968 | 986.2133 | 148.093 | -0.063652298
45 | minima | 10365 | 986.8767 | 148.0908 | -0.0633269577
45 | minima | 10763 | 987.5434 | 148.0884 | -0.0633207588
45 | minima | 11160 | 988.2066 | 148.0814 | -0.0633702545
45 | minima | 11567 | 988.885 | 148.1031 | -0.0632188683
45 | minima | 11957 | 989.5367 | 148.076 | -0.0636873779
46 | maxima | 6142 | 1001.21 | 150.9036 | 0.067135849
46 | maxima | 6544 | 1001.88 | 150.8983 | 0.0674354706
46 | maxima | 6941 | 1002.542 | 150.9032 | 0.0665314026
46 | maxima | 7344 | 1003.217 | 150.8939 | 0.0665521545
46 | maxima | 7738 | 1003.875 | 150.9146 | 0.0665706253
46 | maxima | 8140 | 1004.548 | 150.9017 | 0.0671923141
46 | maxima | 8539 | 1005.213 | 150.9016 | 0.067553688
46 | maxima | 8939 | 1005.88 | 150.8961 | 0.0669211655
46 | maxima | 9339 | 1006.547 | 150.8993 | 0.0666652527
46 | maxima | 9733 | 1007.203 | 150.9165 | 0.0671952362
46 | maxima | 10137 | 1007.878 | 150.8803 | 0.066739502
46 | maxima | 10531 | 1008.537 | 150.9129 | 0.0655818634
46 | maxima | 10933 | 1009.212 | 150.9083 | 0.0666091614
46 | maxima | 11329 | 1009.872 | 150.9202 | 0.0674945526
46 | maxima | 11734 | 1010.547 | 150.9001 | 0.0669182587
46 | minima | 5942 | 1000.875 | 151.0793 | -0.0642798767
46 | minima | 6349 | 1001.555 | 151.1034 | -0.0643180161
46 | minima | 6749 | 1002.222 | 151.0971 | -0.063231163
46 | minima | 7145 | 1002.883 | 151.0927 | -0.0645128708
46 | minima | 7541 | 1003.547 | 151.0946 | -0.0643064117
46 | minima | 7936 | 1004.208 | 151.088 | -0.0644949722
46 | minima | 8342 | 1004.885 | 151.1057 | -0.0641946182
46 | minima | 8736 | 1005.542 | 151.0829 | -0.0636218147
46 | minima | 9138 | 1006.212 | 151.0862 | -0.0644451752
46 | minima | 9544 | 1006.888 | 151.1055 | -0.0639842949
46 | minima | 9937 | 1007.545 | 151.073 | -0.0625073357
46 | minima | 10337 | 1008.213 | 151.0765 | -0.0651258316
46 | minima | 10735 | 1008.88 | 151.096 | -0.064790535
46 | minima | 11133 | 1009.545 | 151.0962 | -0.0641634903
46 | minima | 11534 | 1010.213 | 151.0943 | -0.0644017639
46 | minima | 11935 | 1010.882 | 151.0925 | -0.0638446083
47 | maxima | 5918 | 1022.543 | 153.9058 | 0.063240181
47 | maxima | 6317 | 1023.21 | 153.9047 | 0.0634074707
47 | maxima | 6717 | 1023.878 | 153.9018 | 0.063478199
47 | maxima | 7112 | 1024.54 | 153.9086 | 0.0634916382
47 | maxima | 7514 | 1025.212 | 153.8991 | 0.0632098236
47 | maxima | 7903 | 1025.862 | 153.9294 | 0.0636660881
47 | maxima | 8315 | 1026.548 | 153.888 | 0.062990284
47 | maxima | 8711 | 1027.212 | 153.9017 | 0.0630218048
47 | maxima | 9111 | 1027.878 | 153.8967 | 0.0640779037
47 | maxima | 9506 | 1028.537 | 153.9073 | 0.0623361969
47 | maxima | 9914 | 1029.22 | 153.8907 | 0.0625950279
47 | maxima | 10310 | 1029.88 | 153.9048 | 0.0632986755
47 | maxima | 10708 | 1030.543 | 153.9048 | 0.063633091
47 | maxima | 11101 | 1031.2 | 153.9254 | 0.0625764542
47 | maxima | 11503 | 1031.872 | 153.9158 | 0.0632778511
47 | maxima | 11901 | 1032.54 | 153.9121 | 0.0634965248
47 | minima | 6121 | 1022.883 | 154.0963 | -0.0653545227
47 | minima | 6522 | 1023.553 | 154.1 | -0.0654295425
47 | minima | 6918 | 1024.217 | 154.0952 | -0.0652399902
47 | minima | 7315 | 1024.88 | 154.0875 | -0.0656343079
47 | minima | 7715 | 1025.548 | 154.0913 | -0.0656651154
47 | minima | 8109 | 1026.205 | 154.0663 | -0.065491478
47 | minima | 8507 | 1026.872 | 154.0685 | -0.0659037628
47 | minima | 8903 | 1027.532 | 154.0601 | -0.0657624207
47 | minima | 9308 | 1028.207 | 154.0644 | -0.0655228653
47 | minima | 9714 | 1028.885 | 154.0955 | -0.0663643417
47 | minima | 10110 | 1029.547 | 154.0936 | -0.0656532516
47 | minima | 10510 | 1030.213 | 154.0917 | -0.0651169281
47 | minima | 10908 | 1030.877 | 154.0818 | -0.0663147202
47 | minima | 11307 | 1031.543 | 154.0862 | -0.0657552872
47 | minima | 11706 | 1032.212 | 154.0873 | -0.0656804352
47 | minima | 12101 | 1032.875 | 154.0812 | -0.0655548172
48 | maxima | 6067 | 1044.552 | 156.8935 | 0.0621406021
48 | maxima | 6454 | 1045.2 | 156.9206 | 0.0622285271
48 | maxima | 6854 | 1045.868 | 156.9168 | 0.0617240219
48 | maxima | 7258 | 1046.543 | 156.8952 | 0.0635996246
48 | maxima | 7664 | 1047.22 | 156.872 | 0.0605397758
48 | maxima | 8056 | 1047.873 | 156.9151 | 0.0611379738
48 | maxima | 8453 | 1048.535 | 156.9295 | 0.0622062759
48 | maxima | 8856 | 1049.207 | 156.9183 | 0.0620374222
48 | maxima | 9257 | 1049.877 | 156.9068 | 0.0625951996
48 | maxima | 9660 | 1050.552 | 156.8892 | 0.0616454697
48 | maxima | 10058 | 1051.215 | 156.8955 | 0.0622006683
48 | maxima | 10452 | 1051.872 | 156.9116 | 0.062318615
48 | maxima | 10849 | 1052.535 | 156.9164 | 0.0620702438
48 | maxima | 11256 | 1053.215 | 156.8965 | 0.061811348
48 | maxima | 11657 | 1053.885 | 156.8887 | 0.0621623077
48 | minima | 5868 | 1044.22 | 157.1013 | -0.0667658691
48 | minima | 6259 | 1044.873 | 157.0737 | -0.0668750839
48 | minima | 6658 | 1045.542 | 157.0736 | -0.0668410034
48 | minima | 7064 | 1046.218 | 157.0954 | -0.0670699997
48 | minima | 7462 | 1046.883 | 157.0699 | -0.0662437134
48 | minima | 7858 | 1047.543 | 157.077 | -0.0681752472
48 | minima | 8265 | 1048.222 | 157.1094 | -0.0670122833
48 | minima | 8664 | 1048.887 | 157.1046 | -0.0667299423
48 | minima | 9056 | 1049.542 | 157.083 | -0.0666790695
48 | minima | 9461 | 1050.217 | 157.0896 | -0.0664246521
48 | minima | 9861 | 1050.887 | 157.0983 | -0.0669499283
48 | minima | 10257 | 1051.547 | 157.085 | -0.0665939331
48 | minima | 10659 | 1052.217 | 157.0903 | -0.0668639755
48 | minima | 11055 | 1052.878 | 157.0829 | -0.0669059677
48 | minima | 11457 | 1053.552 | 157.0952 | -0.0669723892
48 | minima | 11853 | 1054.212 | 157.0802 | -0.0669747314
49 | maxima | 5514 | 1065.215 | 159.8938 | 0.0613018074
49 | maxima | 5909 | 1065.873 | 159.8994 | 0.0612657928
49 | maxima | 6313 | 1066.547 | 159.8978 | 0.0607186508
49 | maxima | 6711 | 1067.21 | 159.9052 | 0.0609781418
49 | maxima | 7106 | 1067.872 | 159.9093 | 0.0615121384
49 | maxima | 7505 | 1068.537 | 159.9115 | 0.0613115501
49 | maxima | 7914 | 1069.218 | 159.8856 | 0.0608038483
49 | maxima | 8312 | 1069.882 | 159.8945 | 0.0614134369
49 | maxima | 8709 | 1070.543 | 159.8987 | 0.0610265198
49 | maxima | 9101 | 1071.198 | 159.9054 | 0.0630672798
49 | maxima | 9512 | 1071.883 | 159.8791 | 0.0584118156
49 | maxima | 9909 | 1072.545 | 159.9165 | 0.0603654137
49 | maxima | 10304 | 1073.205 | 159.9229 | 0.0614992294
49 | maxima | 10702 | 1073.87 | 159.9216 | 0.0614053917
49 | maxima | 11112 | 1074.553 | 159.8867 | 0.0611387749
49 | maxima | 11507 | 1075.212 | 159.8963 | 0.0612536659
49 | minima | 5711 | 1065.543 | 160.074 | -0.0676746216
49 | minima | 6113 | 1066.213 | 160.0792 | -0.0687838364
49 | minima | 6512 | 1066.878 | 160.0838 | -0.06841996
49 | minima | 6915 | 1067.55 | 160.0917 | -0.067818985
49 | minima | 7314 | 1068.218 | 160.0884 | -0.0681207047
49 | minima | 7709 | 1068.877 | 160.0742 | -0.0679031448
49 | minima | 8110 | 1069.545 | 160.0817 | -0.0681813583
49 | minima | 8514 | 1070.218 | 160.0887 | -0.0675585403
49 | minima | 8903 | 1070.867 | 160.0555 | -0.0674229965
49 | minima | 9313 | 1071.552 | 160.0608 | -0.0682488937
49 | minima | 9701 | 1072.198 | 160.062 | -0.0698145447
49 | minima | 10108 | 1072.878 | 160.096 | -0.0681113586
49 | minima | 10508 | 1073.547 | 160.0915 | -0.06830793
49 | minima | 10900 | 1074.2 | 160.0624 | -0.0680223389
49 | minima | 11309 | 1074.882 | 160.0847 | -0.0683333435
49 | minima | 11709 | 1075.548 | 160.0812 | -0.0683777924
50 | maxima | 6158 | 1087.882 | 162.8953 | 0.0602695923
50 | maxima | 6556 | 1088.548 | 162.893 | 0.0606376877
50 | maxima | 6955 | 1089.213 | 162.8943 | 0.0601356316
50 | maxima | 7356 | 1089.883 | 162.8876 | 0.0601145859
50 | maxima | 7754 | 1090.548 | 162.8916 | 0.0600414848
50 | maxima | 8151 | 1091.212 | 162.8952 | 0.0600960388
50 | maxima | 8552 | 1091.882 | 162.8908 | 0.0602031021
50 | maxima | 8949 | 1092.543 | 162.8993 | 0.0603309402
50 | maxima | 9351 | 1093.213 | 162.8952 | 0.059898735
50 | maxima | 9750 | 1093.878 | 162.8977 | 0.0598161354
50 | maxima | 10153 | 1094.55 | 162.8923 | 0.0602150993
50 | maxima | 10548 | 1095.21 | 162.8979 | 0.0608908234
50 | maxima | 10936 | 1095.86 | 162.9306 | 0.0594252129
50 | maxima | 11348 | 1096.548 | 162.8935 | 0.0593552666
50 | maxima | 11741 | 1097.203 | 162.9209 | 0.059511467
50 | minima | 5958 | 1087.548 | 163.0872 | -0.0698364868
50 | minima | 6358 | 1088.217 | 163.0897 | -0.0694170609
50 | minima | 6759 | 1088.887 | 163.0906 | -0.0694438934
50 | minima | 7152 | 1089.542 | 163.072 | -0.0694437561
50 | minima | 7551 | 1090.208 | 163.0706 | -0.0696101837
50 | minima | 7952 | 1090.878 | 163.0749 | -0.0694483109
50 | minima | 8346 | 1091.538 | 163.0653 | -0.0699476318
50 | minima | 8749 | 1092.21 | 163.0748 | -0.0696412964
50 | minima | 9154 | 1092.885 | 163.0876 | -0.0696731796
50 | minima | 9548 | 1093.542 | 163.0719 | -0.0694635162
50 | minima | 9947 | 1094.207 | 163.0715 | -0.0699556961
50 | minima | 10338 | 1094.86 | 163.0456 | -0.0692419662
50 | minima | 10753 | 1095.552 | 163.0844 | -0.0699262238
50 | minima | 11142 | 1096.205 | 163.0647 | -0.0697631607
50 | minima | 11542 | 1096.872 | 163.0699 | -0.0701883087
50 | minima | 11947 | 1097.547 | 163.0865 | -0.0694421158
51 | maxima | 6006 | 1109.217 | 165.8889 | 0.0590549812
51 | maxima | 6402 | 1109.878 | 165.8922 | 0.0610763931
51 | maxima | 6804 | 1110.548 | 165.8694 | 0.0577521515
51 | maxima | 7204 | 1111.215 | 165.8976 | 0.0573044434
51 | maxima | 7599 | 1111.873 | 165.9153 | 0.0596791115
51 | maxima | 8004 | 1112.55 | 165.8928 | 0.0593120499
51 | maxima | 8404 | 1113.217 | 165.8904 | 0.0594693985
51 | maxima | 8799 | 1113.877 | 165.8982 | 0.0596992531
51 | maxima | 9190 | 1114.53 | 165.9261 | 0.0588653221
51 | maxima | 9603 | 1115.218 | 165.8813 | 0.0601445313
51 | maxima | 9997 | 1115.875 | 165.8957 | 0.0579347801
51 | maxima | 10400 | 1116.547 | 165.9028 | 0.0590149689
51 | maxima | 10803 | 1117.22 | 165.884 | 0.0589782257
51 | maxima | 11196 | 1117.877 | 165.905 | 0.0597045021
51 | maxima | 11601 | 1118.553 | 165.8796 | 0.0591524734
51 | maxima | 11996 | 1119.213 | 165.8923 | 0.0595558167
51 | minima | 6208 | 1109.553 | 166.0923 | -0.0711259995
51 | minima | 6606 | 1110.218 | 166.0611 | -0.0693590012
51 | minima | 7003 | 1110.88 | 166.0683 | -0.0723590088
51 | minima | 7401 | 1111.543 | 166.0861 | -0.0713896103
51 | minima | 7803 | 1112.215 | 166.0877 | -0.0706892166
51 | minima | 8199 | 1112.875 | 166.0751 | -0.0712594147
51 | minima | 8602 | 1113.547 | 166.0785 | -0.0704023438
51 | minima | 8999 | 1114.21 | 166.0718 | -0.0711998749
51 | minima | 9396 | 1114.873 | 166.0671 | -0.0707147064
51 | minima | 9803 | 1115.552 | 166.0734 | -0.0702477798
51 | minima | 10195 | 1116.205 | 166.0686 | -0.07185746
51 | minima | 10592 | 1116.868 | 166.0615 | -0.0702580872
51 | minima | 10994 | 1117.538 | 166.0685 | -0.0712737656
51 | minima | 11390 | 1118.202 | 166.0586 | -0.0703752975
51 | minima | 11790 | 1118.868 | 166.0545 | -0.0710287552
51 | minima | 12169 | 1119.502 | 165.9836 | -0.0644908371
52 | maxima | 5469 | 1129.877 | 168.8898 | 0.0581050262
52 | maxima | 5865 | 1130.538 | 168.9118 | 0.0579443169
52 | maxima | 6272 | 1131.218 | 168.8905 | 0.0584584885
52 | maxima | 6669 | 1131.882 | 168.8951 | 0.058432209
52 | maxima | 7065 | 1132.543 | 168.8988 | 0.0579469414
52 | maxima | 7466 | 1133.213 | 168.8967 | 0.058371666
52 | maxima | 7868 | 1133.885 | 168.8842 | 0.0584564209
52 | maxima | 8256 | 1134.533 | 168.9176 | 0.0585358276
52 | maxima | 8661 | 1135.21 | 168.8977 | 0.0585285645
52 | maxima | 9059 | 1135.875 | 168.8985 | 0.0588163452
52 | maxima | 9460 | 1136.547 | 168.8891 | 0.0582964859
52 | maxima | 9858 | 1137.212 | 168.8971 | 0.0581434746
52 | maxima | 10254 | 1137.872 | 168.9066 | 0.0586750793
52 | maxima | 10660 | 1138.548 | 168.8909 | 0.0582676697
52 | maxima | 11056 | 1139.21 | 168.895 | 0.0585830765
52 | maxima | 11454 | 1139.873 | 168.9031 | 0.0585653534
52 | minima | 5670 | 1130.213 | 169.0759 | -0.0732516327
52 | minima | 6070 | 1130.88 | 169.0834 | -0.0720941467
52 | minima | 6471 | 1131.552 | 169.0926 | -0.0717730026
52 | minima | 6873 | 1132.222 | 169.0915 | -0.0713874359
52 | minima | 7262 | 1132.873 | 169.0683 | -0.0721940613
52 | minima | 7664 | 1133.545 | 169.0768 | -0.0717050247
52 | minima | 8068 | 1134.218 | 169.0855 | -0.0715706711
52 | minima | 8468 | 1134.887 | 169.0879 | -0.0715069427
52 | minima | 8864 | 1135.55 | 169.0809 | -0.0719103088
52 | minima | 9261 | 1136.215 | 169.0761 | -0.072231636
52 | minima | 9663 | 1136.887 | 169.0863 | -0.0720150833
52 | minima | 10054 | 1137.538 | 169.0634 | -0.0718377304
52 | minima | 10448 | 1138.195 | 169.0416 | -0.0720867081
52 | minima | 10856 | 1138.875 | 169.0664 | -0.0711953278
52 | minima | 11260 | 1139.55 | 169.0805 | -0.0718917389
52 | minima | 11662 | 1140.22 | 169.089 | -0.0722314072
53 | maxima | 6065 | 1152.542 | 171.9018 | 0.0572987633
53 | maxima | 6461 | 1153.203 | 171.9082 | 0.0581356697
53 | maxima | 6867 | 1153.883 | 171.8738 | 0.0576163521
53 | maxima | 7264 | 1154.545 | 171.8963 | 0.0563607712
53 | maxima | 7666 | 1155.215 | 171.8934 | 0.0581637497
53 | maxima | 8064 | 1155.88 | 171.8943 | 0.0573724785
53 | maxima | 8461 | 1156.543 | 171.9065 | 0.0576586456
53 | maxima | 8862 | 1157.213 | 171.8963 | 0.0580785828
53 | maxima | 9256 | 1157.873 | 171.8997 | 0.0576517944
53 | maxima | 9653 | 1158.538 | 171.9032 | 0.0576152496
53 | maxima | 10051 | 1159.202 | 171.9122 | 0.0572519112
53 | maxima | 10457 | 1159.878 | 171.8974 | 0.0575161819
53 | maxima | 10859 | 1160.55 | 171.8824 | 0.0577078018
53 | maxima | 11260 | 1161.218 | 171.8804 | 0.0574202652
53 | maxima | 11656 | 1161.88 | 171.896 | 0.0572350197
53 | minima | 5870 | 1152.217 | 172.0797 | -0.0740119705
53 | minima | 6265 | 1152.875 | 172.0691 | -0.0734834824
53 | minima | 6669 | 1153.552 | 172.074 | -0.0729500427
53 | minima | 7062 | 1154.208 | 172.0583 | -0.0741790009
53 | minima | 7468 | 1154.885 | 172.0911 | -0.0733353806
53 | minima | 7869 | 1155.553 | 172.0881 | -0.073252655
53 | minima | 8267 | 1156.22 | 172.093 | -0.0737130127
53 | minima | 8664 | 1156.883 | 172.0872 | -0.0730970459
53 | minima | 9060 | 1157.545 | 172.071 | -0.0730226135
53 | minima | 9459 | 1158.213 | 172.0705 | -0.0735434647
53 | minima | 9860 | 1158.883 | 172.0767 | -0.0734819565
53 | minima | 10262 | 1159.553 | 172.0869 | -0.0736634521
53 | minima | 10663 | 1160.222 | 172.0904 | -0.0730120621
53 | minima | 11059 | 1160.883 | 172.0785 | -0.0734604797
53 | minima | 11460 | 1161.552 | 172.0859 | -0.0736519852
53 | minima | 11860 | 1162.22 | 172.0901 | -0.0732070618
54 | maxima | 5936 | 1173.887 | 174.8833 | 0.0565226173
54 | maxima | 6328 | 1174.54 | 174.9019 | 0.0573277435
54 | maxima | 6728 | 1175.207 | 174.8992 | 0.0568575668
54 | maxima | 7126 | 1175.872 | 174.9036 | 0.0564686394
54 | maxima | 7533 | 1176.55 | 174.8807 | 0.0562483482
54 | maxima | 7929 | 1177.21 | 174.896 | 0.0564366074
54 | maxima | 8331 | 1177.882 | 174.8898 | 0.0565920296
54 | maxima | 8730 | 1178.548 | 174.8895 | 0.056533783
54 | maxima | 9130 | 1179.217 | 174.8854 | 0.0568737793
54 | maxima | 9524 | 1179.877 | 174.894 | 0.0575540848
54 | maxima | 9926 | 1180.547 | 174.8891 | 0.0563103294
54 | maxima | 10327 | 1181.215 | 174.8856 | 0.0572759476
54 | maxima | 10727 | 1181.882 | 174.883 | 0.0557573853
54 | maxima | 11118 | 1182.537 | 174.9063 | 0.0564765587
54 | maxima | 11526 | 1183.217 | 174.8817 | 0.0565285912
54 | minima | 5733 | 1173.548 | 175.0801 | -0.0747973709
54 | minima | 6128 | 1174.207 | 175.0635 | -0.0744542999
54 | minima | 6530 | 1174.877 | 175.0654 | -0.0745201035
54 | minima | 6931 | 1175.547 | 175.0709 | -0.0750441589
54 | minima | 7329 | 1176.21 | 175.0636 | -0.0742394638
54 | minima | 7730 | 1176.878 | 175.0681 | -0.0750407028
54 | minima | 8134 | 1177.553 | 175.0859375 | -0.0746898727
54 | minima | 8529 | 1178.213 | 175.076 | -0.0746299896
54 | minima | 8927 | 1178.877 | 175.0694 | -0.0744426727
54 | minima | 9325 | 1179.545 | 175.0712 | -0.0747529068
54 | minima | 9723 | 1180.208 | 175.0596 | -0.0748307495
54 | minima | 10120 | 1180.87 | 175.0571 | -0.0748551636
54 | minima | 10523 | 1181.542 | 175.0583 | -0.0745239639
54 | minima | 10925 | 1182.213 | 175.0711 | -0.0747118378
54 | minima | 11321 | 1182.875 | 175.0614 | -0.0750362091
54 | minima | 11725 | 1183.548 | 175.0741 | -0.0749688568
55 | maxima | 5704 | 1195.213 | 177.8877 | 0.0557368431
55 | maxima | 6099 | 1195.873 | 177.9005 | 0.0565274391
55 | maxima | 6506 | 1196.555 | 177.8758 | 0.0563791656
55 | maxima | 6897 | 1197.21 | 177.8935 | 0.0559654732
55 | maxima | 7299 | 1197.882 | 177.886 | 0.0559290237
55 | maxima | 7697 | 1198.545 | 177.8913 | 0.0559688072
55 | maxima | 8094 | 1199.21 | 177.8932 | 0.0560867462
55 | maxima | 8498 | 1199.883 | 177.884 | 0.0558569069
55 | maxima | 8889 | 1200.538 | 177.9066 | 0.0558415413
55 | maxima | 9293 | 1201.212 | 177.8899 | 0.0565801659
55 | maxima | 9694 | 1201.88 | 177.8874 | 0.0563582077
55 | maxima | 10095 | 1202.552 | 177.8728 | 0.056187355
55 | maxima | 10495 | 1203.218 | 177.8808 | 0.0558460541
55 | maxima | 10889 | 1203.875 | 177.8986 | 0.0571544495
55 | maxima | 11292 | 1204.547 | 177.8886 | 0.0557055893
55 | maxima | 11689 | 1205.213 | 177.894 | 0.0559850426
55 | minima | 5901 | 1195.543 | 178.0664 | -0.0762639847
55 | minima | 6302 | 1196.213 | 178.0721 | -0.0765940399
55 | minima | 6706 | 1196.89 | 178.0873 | -0.075454277
55 | minima | 7101 | 1197.552 | 178.078 | -0.0759047546
55 | minima | 7498 | 1198.213 | 178.0706 | -0.0755706177
55 | minima | 7899 | 1198.883 | 178.0766 | -0.0756126633
55 | minima | 8298 | 1199.55 | 178.0771 | -0.0759196854
55 | minima | 8697 | 1200.217 | 178.0782 | -0.075601387
55 | minima | 9099 | 1200.888 | 178.0851 | -0.0753471069
55 | minima | 9497 | 1201.552 | 178.0773 | -0.0758023224
55 | minima | 9892 | 1202.212 | 178.0624 | -0.0754041901
55 | minima | 10293 | 1202.882 | 178.0698 | -0.0763575897
55 | minima | 10686 | 1203.537 | 178.0574 | -0.0763377075
55 | minima | 11091 | 1204.212 | 178.0639 | -0.0759016571
55 | minima | 11491 | 1204.882 | 178.077 | -0.0763367233
55 | minima | 11883 | 1205.537 | 178.0549 | -0.0750081482