## Test
Test : Heating Cycle 1 | Means | Standard deviations | Relative standard deviations | Test : Heating Cycle 2 | Means | Standard deviations | Relative standard deviations
Enthalpy recovery onset (°C) | 122.23 | 0.45 | 0.36 | Enthalpy recovery onset (°C) | 123.34 | 0.27 | 0.22
Enthalpy recovery peak (°C) | 129.8 | 0.3 | 0.23 | Enthalpy recovery peak (°C) | 129.85 | 0.26 | 0.2
Enthalpy recovery enthalpy (J/g) | 2.04 | 0.18 | 9.03 | Enthalpy recovery enthalpy (J/g) | 0.25 | 0.02 | 8.62
Glass transition onset (°C) | 125.38 | 0.83 | 0.66 | Glass transition onset (°C) | 125.74 | 0.87 | 0.69
Glass transition midpoint (°C) | 128.05 | 0.47 | 0.37 | Glass transition midpoint (°C) | 128.88 | 0.51 | 0.4
Glass transition endpoint (°C) | 130.86 | 0.63 | 0.48 | Glass transition endpoint (°C) | 131.98 | 0.19 | 0.15

## raw
Test : Heating Cycle 1 | pan 1 | pan 2 | pan 3 | Test : Heating Cycle 2 | pan 1 | pan 2 | pan 3
Enthalpy recovery onset (°C) | 122.428 | 122.535 | 121.715 | Enthalpy recovery onset (°C) | 123.268 | 123.103 | 123.639
Enthalpy recovery peak (°C) | 129.795 | 130.102 | 129.51 | Enthalpy recovery peak (°C) | 129.548 | 130.043 | 129.958
Enthalpy recovery enthalpy (J/g) | 2.235 | 2.0287 | 1.8668 | Enthalpy recovery enthalpy (J/g) | 0.24462 | 0.26761 | 0.22526
Glass transition onset (°C) | 126.317 | 125.096 | 124.737 | Glass transition onset (°C) | 126.554 | 124.817 | 125.841
Glass transition midpoint (°C) | 128.436 | 128.19 | 127.529 | Glass transition midpoint (°C) | 129.281 | 128.3 | 129.055
Glass transition endpoint (°C) | 130.567 | 131.583 | 130.442 | Glass transition endpoint (°C) | 131.996 | 131.781 | 132.164